## 1
number | type of the preparation | core composition of the preparation | PEGylation or not | PEGylation ratio | surface coating | type of targeting ligand | targeting ligand | transport mechanism | type of receptor/transporter | name of receptor/transporter | p-gp inhibition? | p-gp inhibitor | size （nm） | PDI | zeta potantial（mV） | encapsulation efficiency（%） | DL（g/g） | animal model | administration route | target ligand density（mol，%） | target ligand density（number per nanoparticle） | Encapsulation | laser/magnectic field/radiation | highest amount in brain/tumor | delivering efficiency (% ID) | ratio of preparation/free drug | ratio of modified/unmodified preparation
1 | liposome | PC | 0 | 0 | none | none |  | passive transport | [9 empty] | normal | i.v. |  |  |  | none |  | 0.13%
| liposome | DPPC | 0 | 0 | none | none |  | passive transport | [9 empty] | normal | i.v. |  |  |  | none |  | 0.17%
2 | liposome | PC | 0 | 0 | none | none |  | passive transport | [9 empty] | normal | i.v. |  |  |  | none |  | 0.24%
4 | liposome | PC | 0 | 0 | none | glycosol | mannose derivative | transporter mediated | hexose transporter | GLUT-1 | [7 empty] | normal | i.v. | 10 |  |  | none |  | 1.9%
| liposome | PC | 0 | 0 | none | glycosol | fucose derivative (L-type) | transporter mediated | hexose transporter | GLUT-1 | [7 empty] | normal | i.v. | 10 |  |  | none |  | 1.1%
| liposome | PC | 0 | 0 | none | glycosol | fucose derivative (R-type) | transporter mediated | hexose transporter | GLUT-1 | [7 empty] | normal | i.v. | 10 |  |  | none |  | 0.48%
| liposome | PC | 0 | 0 | none | glycosol | galactose derivative | transporter mediated | hexose transporter | GLUT-1 | [7 empty] | normal | i.v. | 10 |  |  | none |  | 0.43%
6 | liposome | PC/PI | 0 | 0 | none | none |  | passive transport | [9 empty] | brain tumor | through carotid artery |  |  |  | none |  | 0.06%
7 | free drug | [16 empty] | normal | i.v. |  |  |  | none |  | 0.25% | 1
| liposome | DMPC/DMPG | 0 | 0 | none | none |  | passive transport | [7 empty] | 93.08 |  | normal | i.v. |  |  |  | none |  | 0.35% | 1.4
8 | free drug | [16 empty] | normal | i.v. |  |  | Daunomycin | none |  | 0.0031% | 1
| liposome | DSPC/DSPE | 0 | 0 | none | none |  | passive transport |  |  |  |  | 85 |  |  | 89.9 |  | normal | i.v. |  |  | Daunomycin | none |  | 0.0031% | 1 | 1
| liposome | DSPC/DSPE-PEG2000 | 1 | 3 | none | none |  | passive transport |  |  |  |  | 85 |  |  | 89.9 |  | normal | i.v. |  |  | Daunomycin | none |  | 0% |  | 0
| liposome | DSPC/DSPE-PEG2000 | 1 | 3 | none | antibody | OX26 | receptor mediated | transferrin receptor | transferrin receptor |  |  | 85 |  |  | 89.9 |  | normal | i.v. | 3 |  | Daunomycin | none |  | 0.011% | 3.55 | 3.55
9 | free drug | [16 empty] | normal | i.v. |  |  | Cisplatin | none |  | 0%
| free drug | [16 empty] | normal | i.v. |  |  | Cisplatin | heat |  | 0%
| liposome | DPPC/DSPC | 0 | 0 | none | none |  | passive transport | [9 empty] | normal | i.v. |  |  | Cisplatin | none |  | 0%
| thermosensitive liposome | DPPC/DSPC | 0 | 0 | none | none |  | passive transport | [9 empty] | normal | i.v. |  |  | Cisplatin | heat |  | 0.27%
10 | free drug | [16 empty] | normal | i.p. |  |  | SiPc | none |  | 0.9% | 1
| liposome | DPPC | 0 | 0 | none | none |  | passive transport | [9 empty] | normal | i.p. |  |  | SiPc | none |  | 1.6% | 1.78
11 | liposome | DMPC/NPPE | 0 | 0 | none | none |  | passive transport |  |  |  |  | 106.3 | 0.173 | - 27.5 |  |  | normal | through carotid artery |  |  |  | none |  | 0.0032% |  | 1
| liposome | DMPC/NPPE | 0 | 0 | none | glycosol | glucose | transporter mediated | hexose transporter | GLUT-1 |  |  | 105.4 | 0.102 | - 27.8 |  |  | normal | through carotid artery | 10 |  |  | none |  | 0.0006% |  | 0.1875
| liposome | DMPC/NPPE | 0 | 0 | none | glycosol | mannose | transporter mediated | hexose transporter | GLUT-1 |  |  | 113.3 | 0.059 | - 28.2 |  |  | normal | through carotid artery | 10 |  |  | none |  | 0.0042% |  | 1.3125
| liposome | DMPC/NPPE | 0 | 0 | none | glycosol | monosialoganglioside | transporter mediated | hexose transporter | GLUT-1 |  |  | 121.5 | 0.144 | - 15.5 |  |  | normal | through carotid artery | 10 |  |  | none |  | 0.0466% |  | 14.5625
| liposome | DMPC/NPPE | 0 | 0 | none | others | sulfatide | receptor mediated |  |  |  |  | 102.8 | 0.119 | - 27.4 |  |  | normal | through carotid artery | 10 |  |  | none |  | 0.0025% |  | 0.78125
12 | liposome | PC/PG | 0 | 0 | none | none |  | passive transport | [9 empty] | normal | i.v. |  |  | paclitaxel | none |  | 0.017% | 1.133333
| free drug | [16 empty] | normal | i.v. |  |  | paclitaxel | none |  | 0.015% | 1
13 | free drug | [16 empty] | ischemic stroke/reperfusion | i.v. |  |  | diclofenac sodium | none |  | 2.4% | 1
| liposome | PC/PS | 0 | 0 | none | none | none | passive transport |  |  |  |  | 1190 |  |  |  |  | ischemic stroke/reperfusion | i.v. |  |  | diclofenac sodium | none |  | 1.9% | 0.792 | 1
| liposome | PC/PE/PS | 0 | 0 | none | peptide | RGD | receptor mediated | others | αvβ1 |  |  | 1210 |  |  |  |  | ischemic stroke/reperfusion | i.v. | 10 |  | diclofenac sodium | none |  | 3.3% | 1.375 | 1.736842
| liposome | PC/PS | 0 | 0 | none | none | none | passive transport |  |  |  |  | 1190 |  |  |  |  | ischemic stroke/reperfusion | i.v. |  |  | diclofenac sodium | magnetic field |  | 14% | 5.833 | 7.368421
| liposome | PC/PE/PS | 0 | 0 | none | peptide | RGD | receptor mediated | others | αvβ1 |  |  | 1210 |  |  |  |  | ischemic stroke/reperfusion | i.v. | 10 |  | diclofenac sodium | magnetic field |  | 22% | 9.167 | 11.57895
14 | liposome | PC/sulfatides | 0 | 0 | none | none | none | passive transport |  |  |  |  | 45 |  |  |  |  | normal | i.v. |  |  | cAMP | none |  | 0.05% | 1.429
| free drug | [16 empty] | normal | i.v. |  |  | cAMP | none |  | 0.036% | 1
15 | liposome | EPC/DSPE-PEG | 1 | 5.7 | none | none | none | passive transport |  |  |  |  | 70 |  |  |  |  | normal | i.v. |  |  | none | none |  | 0.027% |  | 1
| liposome | EPC/DSPE-PEG | 1 | 5.7 | none | non-antibody protein | transferrin | receptor mediated | transferrin receptor |  |  |  | 70 |  |  |  |  | normal | i.v. | 0.94 |  | none | none |  | 0.035% |  | 1.296296
16 | free drug | [16 empty] | normal | i.p. |  |  | gentamicin | none |  | 0.019% | 1
| liposome | PC | 0 | 0 | none | none | none | passive transport |  |  |  |  | 3170 |  |  |  |  | normal | i.p. |  |  | gentamicin | none |  | 0.017% | 0.895 | 1
| liposome | PC | 0 | 0 | none | none | none | passive transport |  |  |  |  | 3170 |  |  |  |  | normal | i.p. |  |  | gentamicin | none |  | 0.032% | 1.684 | 1.882353
| cationic liposome | PC | 0 | 0 | none | none | none | absorption mediated |  |  |  |  | 3170 |  |  |  |  | normal | i.p. |  |  | gentamicin | none |  | 0.026% | 1.368 | 1.529412
17 | liposome | DSPC/DSPE-PEG/bio-PEGDSPE | 1 | 13 | none | none | IgG2a-DSPE-PEG | passive transport |  |  |  |  | 150 |  |  |  |  | normal | i.v. |  |  | daunomycin | none |  | 0.01% | 0.909 | 1
| liposome | DSPC/DSPE-PEG/bio-PEGDSPE | 1 | 13 | none | antibody | OX26-DSPE-PEG | receptor mediated | transferrin receptor |  |  |  | 150 |  |  |  |  | normal | i.v. | 9.6 |  | daunomycin | none |  | 0.018% | 1.636 | 1.8
| free drug | [16 empty] | normal | i.v. |  |  | daunomycin | none |  | 0.011% | 1
18 | free drug | [16 empty] | normal | i.v. |  |  | Nerve Growth Factor | none |  | 0.037% | 1
| liposome | SPC | 0 | 0 | none | none | none | passive transport |  |  |  |  | 73.37 |  |  |  |  | normal | i.v. |  |  | Nerve Growth Factor | none |  | 0.04% | 1.081 | 1
| liposome | SPC/DSPE-PEG | 1 | 6 | none | cell-penetrating peptide | Cereport (RMP-7)-PEGDSPE | absorption mediated |  |  |  |  | 69.57 |  |  |  |  | normal | i.v. | 1 |  | Nerve Growth Factor | none |  | 0.35% | 9.46 | 8.75
19 | free drug | [16 empty] | ischemic stroke/reperfusion | i.v. |  |  | ferulic acid | none |  | 0.001% | 1
| liposome |  |  |  | none | none | none | passive transport | [9 empty] | ischemic stroke/reperfusion | i.v. |  |  | ferulic acid |  |  | 0.0031% | 3.1 | 1
| liposome |  |  |  | none | peptide | RGD | receptor mediated | others | αvβ1 | [7 empty] | ischemic stroke/reperfusion | i.v. |  |  | ferulic acid |  |  | 0.011% | 11 | 3.548387
none
20 | free drug | [16 empty] | ischemic stroke/reperfusion | i.v. |  |  | ferulic acid | none |  | 0.02% | 1
| liposome | SPC | 0 | 0 | none | none | none | passive transport |  |  |  |  | 152 |  |  |  |  | ischemic stroke/reperfusion | i.v. |  |  | ferulic acid | none |  | 0.26% | 13 | 1
| liposome | SPC | 0 | 0 | none | peptide | RGD | receptor mediated | others | αvβ1 |  |  | 155 |  |  |  |  | ischemic stroke/reperfusion | i.v. | 3.8 |  | ferulic acid | none |  | 0.77% | 38.5 | 2.961538
23 | free drug | [16 empty] | normal | i.v. |  |  | 5-fluorouracil | none |  | 2.2% | 1
| liposome | PC | 0 | 0 | none | none | none | passive transport |  |  |  |  | 750 |  |  | 37.6 |  | normal | i.v. |  |  | 5-fluorouracil | none |  | 25% | 11.364 | 1
| liposome | PC | 0 | 0 | none | non-antibody protein | transferrin-stearylamine | receptor mediated | transferrin receptor |  |  |  | 1010 |  |  | 29.16 |  | normal | i.v. | 10 |  | 5-fluorouracil | none |  | 47% | 21.636 | 1.88
25 | liposome | POPC/POPG | 1 | 3 | none |  | none | passive transport |  |  |  |  | 134 |  | -4.06 | 95 |  | normal | i.v. |  |  | [32P]oligodeoxy nucleotides (ODN) | none |  | 0.011% |  | 1
| liposome | POPC/POPG | 1 | 3 | none | antibody | Anti-transferrin receptor antibody (8D3)-PEGDSPE | receptor mediated | transferrin receptor |  |  |  | 142 |  | -0.71 | 95 |  | normal | i.v. | 0.3 |  | [32P]oligodeoxy nucleotides (ODN) | none |  | 0.15% |  | 13.63636
27 | free drug | [16 empty] | normal | i.v. |  |  | doxorubicin | none |  | 1.1% | 1
| liposome |  | 0 | 0 | none | none | none | passive transport |  |  |  |  | 273.9 | 0.21 | - 22.8 | 95.32 | 0.095 | normal | i.v. |  |  | doxorubicin | none |  | 2.4% | 2.182 | 1
| cationic liposome |  | 0 | 0 | none | none | none | absorption mediated |  |  |  |  | 184.23 | 0.29 | - 23.83 | 90.99 | 0.092 | normal | i.v. |  |  | doxorubicin | none |  | 4.8% | 4.364 | 2
| cationic liposome |  | 0 | 0 | none | non-antibody protein | Lactoferrin | receptor mediated | transferrin receptor |  |  |  | 208.97 | 0.13 | - 5.37 | 90.99 | 0.089 | normal | i.v. |  |  | doxorubicin | none |  | 6.7% | 6.091 | 2.791667
28 | free drug | [16 empty] | brain tumor | i.v. |  |  | doxorubicin | none |  | 0.018% | 1
| liposome | EPC | 1 | 3.8 | none | none | none | passive transport |  |  |  |  | 121.66 |  |  | 99.47 |  | brain tumor | i.v. |  |  | doxorubicin | none |  | 0.03% | 1.666666667 | 1
| thermosensitive liposome | DPPC/MSPC | 1 | 4.2 | none | none | none | passive transport |  |  |  |  | 123.51 |  |  | 99.65 |  | brain tumor | i.v. |  |  | doxorubicin | heat |  | 0.11% | 6.111111111 | 3.666667
29 | free drug | [16 empty] | normal | i.v. |  |  | indinavir | none |  | 0.65% | 1
| emulsion |  | 0 | 0 | none | none | none | passive transport |  |  |  |  | 251.1 | 0.06 | - 33.9 |  |  | normal | i.v. |  |  | indinavir | none |  | 0.89% | 1.369230769 | 1
| emulsion |  | 1 |  | none | none | none | passive transport |  |  |  |  | 241.3 | 0.21 | - 42.3 |  |  | normal | i.v. |  |  | indinavir | none |  | 1.9% | 2.923076923 | 2.134831
| emulsion |  | 1 |  | none | none | none | passive transport |  |  |  |  | 271.9 | 0.17 | - 28.6 |  |  | normal | i.v. |  |  | indinavir | none |  | 1.6% | 2.461538462 | 1.797753
30 | others |  |  |  | none | [12 empty] | normal |  |  |  |  | none
| others |  |  |  | none | [12 empty] | normal |  |  |  |  | none
31 | free drug | [16 empty] | normal | i.v. |  |  | Doxorubicin | none |  | 0.049% | 1
| liposome | SPC | 0 | 0 | none | none | none | passive transport |  |  |  |  | 166.1 | 0.184 | - 8.2 | 96.65 |  | normal | i.v. |  |  | Doxorubicin | none |  | 0.043% | 0.87755102 | 1
| liposome | SPC | 1 | 8 | none | none | none | passive transport |  |  |  |  | 100.2 | 0.161 | - 6.43 | 97.96 |  | normal | i.v. |  |  | Doxorubicin | none |  | 0.18% | 3.673469388 | 4.186047
| liposome | SPC | 1 | 3 | none | peptide | 细胞穿透肽TAT (AYGRKKRRQRRR) | absorption mediated |  |  |  |  | 105.1 | 0.179 | 22.87 | 93.53 |  | normal | i.v. | 5 |  | Doxorubicin | none |  | 0.31% | 6.326530612 | 7.209302
32 | liposome | SPC | 0 | 0 | none | none | none | passive transport |  |  |  |  | 143.4 | 0.262 | - 22.66 |  |  | normal | i.v. |  |  | coumarin-6 | none |  | 0.3% |  | 1
| cationic liposome | DOPE | 0 | 0 | none | none | none | absorption mediated |  |  |  |  | 89.1 | 0.276 | 36.37 |  |  | normal | i.v. |  |  | coumarin-6 | none |  | 0.32% |  | 1.066667
| liposome | SPC/PEG-CH | 1 | 8 | none | none | none | passive transport |  |  |  |  | 119.7 | 0.21 | - 8 |  |  | normal | i.v. |  |  | coumarin-6 | none |  | 0.38% |  | 1.266667
| liposome | SPC/PEG-CH | 1 | 3 | none | peptide | 细胞穿透肽TAT (AYGRKKRRQRRR)-PEG-CH | absorption mediated |  |  |  |  | 147.6 | 0.207 | 3.87 |  |  | normal | i.v. | 5 |  | coumarin-6 | none |  | 0.61% |  | 2.033333
35 | free drug | [16 empty] | normal | i.v. |  |  | daunorubicin | none |  | 0.49% | 1
| liposome | EPC | 1 | 5 | none | none | none | passive transport |  |  |  |  | 115.87 | 0.25 | - 8.28 |  |  | normal | i.v. |  |  | daunorubicin | none |  | 0.64% | 1.306122449 | 1
| liposome | EPC | 1 | 4.5 | none | glycosol | DSPEPEG-mannose | transporter mediated | hexose transporter |  |  |  | 127.27 | 0.13 | - 7.46 |  |  | normal | i.v. | 0.5 |  | daunorubicin | none |  | 0.36% | 0.734693878 | 0.5625
| liposome | EPC | 1 | 4.5 | none | non-antibody protein | DSPEPEG-transferrin | receptor mediated | transferrin receptor |  |  |  | 121.33 | 0.23 | - 11.38 |  |  | normal | i.v. | 0.5 |  | daunorubicin | none |  | 0.8% | 1.632653061 | 1.25
| liposome | EPC | 1 | 4 | none | glycosol | DSPEPEG-mannose/DSPEPEG-transferrin | transporter mediated | hexose transporter |  |  |  | 122.8 | 0.17 | - 6.37 |  |  | normal | i.v. | 1 |  | daunorubicin | none |  | 1.74% | 3.551020408 | 2.71875
36 | free drug | [16 empty] | normal | i.v. |  |  | doxorubicin | none |  | 0.059% | 1
| others |  | 0 | 0 | none | others | N-palmitoylglucosamine (NPG) | receptor mediated | others |  |  |  | 161 | 0.3 |  | 57.8 |  | normal | i.v. | 9.1 |  | doxorubicin | none |  | 0.17% | 2.881355932
37 | [17 empty] | normal
38 | [17 empty] | normal
39 | liposome | DSPC | 0 | 0 | none | none | none | passive transport | [7 empty] | 0.974 |  | ischemic stroke/reperfusion | i.v. |  |  | isopropylidene shikimic acid | none |  | 0.26%
40 | liposome | PC | 0 | 0 | none | none | none | passive transport |  |  |  |  | 158 | 0.172 | - 60.4 |  |  | normal | i.v. |  |  | coumarin-6 | none |  | 0.042% |  | 1
| liposome | PC | 1 | 34 | none | glycosol | glucose-PEG200-CH | transporter mediated | hexose transporter |  |  |  | 86.3 | 0.27 | - 33.3 |  |  | normal | i.v. | 34 |  | coumarin-6 | none |  | 0.06% |  | 1.428571
| liposome | PC | 1 | 34 | none | glycosol | glucose-PEG400-CH | transporter mediated | hexose transporter |  |  |  | 81.5 | 0.252 | - 36.2 |  |  | normal | i.v. | 34 |  | coumarin-6 | none |  | 0.072% |  | 1.714286
| liposome | PC | 1 | 34 | none | glycosol | glucose-PEG1000-CH | transporter mediated | hexose transporter |  |  |  | 100 | 0.265 | - 24.9 |  |  | normal | i.v. | 34 |  | coumarin-6 | none |  | 0.17% |  | 4.047619
| liposome | PC | 1 | 34 | none | glycosol | glucose-PEG2000-CH | transporter mediated | hexose transporter |  |  |  | 104.9 | 0.289 | - 20.9 |  |  | normal | i.v. | 34 |  | coumarin-6 | none |  | 0.096% |  | 2.285714
41 | free drug | [16 empty] | normal | i.v. |  |  | paclitaxel | none |  | 0.2% | 1
| cationic liposome |  |  |  | none | none | none | absorption mediated | [9 empty] | normal | i.v. |  |  | paclitaxel | magnetic field |  | 1% | 5
| cationic liposome |  |  |  | none | none | none | absorption mediated | [9 empty] | normal | through carotid artery |  |  | paclitaxel | magnetic field |  | 0.97% | 4.85
43 |  |  |  |  | none | [12 empty] | normal
none
| solid lipid nanoparticles | [6 empty] | passive transport
44 | free drug |  |  | 0 | none | none | none | [10 empty] | normal | i.v. |  |  | camptothecin | none |  | 0.045% | 1
| solid lipid nanoparticles | soybean lecithin | 0 |  | none | none | none | passive transport |  |  |  |  | 196.8 |  | - 45.2 | 99.6 | 0.048 | normal | i.v. |  |  | camptothecin | none |  | 0.41% | 9.111111111
45 | free drug |  |  | 0 | none | none | none | [10 empty] | normal | i.v. |  |  | doxorubicin | none |  | 0%
| solid lipid nanoparticles | hexadecylphosphate | 0 | 0 | none | none | none | passive transport |  |  |  |  | 80 | 0.18 |  |  | 0.05 | normal | i.v. |  |  | doxorubicin | none |  | 0%
| solid lipid nanoparticles | hexadecylphosphate | 1 | 0.15 | none | none | none | passive transport |  |  |  |  | 90 | 0.19 |  |  | 0.05 | normal | i.v. |  |  | doxorubicin | none |  | 0.012%
46 | polymer-based nanoparticles | PHDCA | 0 | 0 | none | none | none | passive transport |  |  |  |  | 137 |  |  |  |  | normal | i.v. |  |  | none | none |  | 0.0045% |  | 1
| polymer-based nanoparticles | PHDCA | 1 | 25 | none | none | none | passive transport |  |  |  |  | 164 |  |  |  |  | normal | i.v. |  |  | none | none |  | 0.0077% |  | 1.711111
47 | solid lipid nanoparticles |  |  |  | none | [12 empty] | normal |  |  |  |  | none
52 | polymer-based nanoparticles | butyl-2-cyano[3-14C]acrylate | 0 |  | none | none | none | passive transport | none |  |  |  | 201.5 |  | -14 |  |  | brain tumor |  |  |  |  | none |  | 0.49% |  | 1
| polymer-based nanoparticles | butyl-2-cyano[3-14C]acrylate | 0 |  | polysorbate 80 | none | none | absorption mediated | none |  |  |  | 214 |  | -10 |  |  | brain tumor |  |  |  |  | none |  | 0.76% |  | 1.55
53 | free drug | [20 empty] | methotrexate | none |  | 0.005% | 1
| solid lipid nanoparticles | n-Butyl-cyanoacrylate | 0 |  | polysorbate 80 | none | none | absorption mediated | none |  |  |  | 70 |  |  |  |  | normal | i.v. |  |  | methotrexate | none |  | 0.023% | 4.6
| solid lipid nanoparticles | n-Butyl-cyanoacrylate | 0 |  | polysorbate 80 | none | none | absorption mediated | none |  |  |  | 170 |  |  |  |  | normal | i.v. |  |  | methotrexate | none |  | 0.021% | 4.2
| solid lipid nanoparticles | n-Butyl-cyanoacrylate | 0 |  | polysorbate 80 | none | none | absorption mediated | none |  |  |  | 220 |  |  |  |  | normal | i.v. |  |  | methotrexate | none |  | 0.02% | 4
| solid lipid nanoparticles | n-Butyl-cyanoacrylate | 0 |  | polysorbate 80 | none | none | absorption mediated | none |  |  |  | 345 |  |  |  |  | normal | i.v. |  |  | methotrexate | none |  | 0.018% | 2.3
| solid lipid nanoparticles | n-Butyl-cyanoacrylate | 0 |  | none | none | none | passive transport | none |  |  |  | 170 |  |  |  |  | normal | i.v. |  |  | methotrexate | none |  | 0% | 0
54 | free drug | [16 empty] | normal | i.v. | [5 empty] | 1.45% | 1
| solid lipid nanoparticles |  | 0 |  | none | none | none | passive transport | none |  |  |  | 108.2 | 0.024 | 15.4 |  |  | normal | i.v. | 0 |  | querquinine dihydrochloride | none |  | 3.2% | 2.21 | 1
| solid lipid nanoparticles |  | 0 |  | none | non-antibody protein | transferrin | receptor mediated | transferrin receptor |  |  |  | 126.4 | 0.068 | 3.7 |  |  | normal | i.v. |  |  | quinine dihydrochloride | none |  | 15% | 10.34 | 4.68
55 | albumin nanoparticles | Mal-PEG-PLA/MPEG-PLA | 0 |  | cationic bovine srum albumin | none |  | absorption mediated | none |  |  |  | 100.3 |  | − 16.78 |  |  | normal | i.v. |  |  | coumarin-6 | none |  | 0.05%
| albumin nanoparticles | Mal-PEG-PLA/MPEG-PLA | 0 |  | cationic bovine srum albumin | none |  | absorption mediated | none |  |  |  | 97.4 |  | − 16.23 |  |  | normal | i.v. |  |  | coumarin-6 | none |  | 0.042%
| albumin nanoparticles | Mal-PEG-PLA/MPEG-PLA | 0 |  | cationic bovine srum albumin | none |  | absorption mediated | none |  |  |  | 104.1 |  | − 13.98 |  |  | normal | i.v. |  |  | coumarin-6 | none |  | 0.072%
| albumin nanoparticles | Mal-PEG-PLA/MPEG-PLA | 0 |  | cationic bovine srum albumin | none |  | absorption mediated | none |  |  |  | 105.4 |  | − 12.19 |  |  | normal | i.v. |  |  | coumarin-6 | none |  | 0.11%
| albumin nanoparticles | Mal-PEG-PLA/MPEG-PLA | 0 |  | cationic bovine srum albumin | none |  | absorption mediated | none |  |  |  | 105.9 |  | − 9.78 |  |  | normal | i.v. |  |  | coumarin-6 | none |  | 0.09%
56 | others |  | 0 |  | none | none |  |  | none | [8 empty] | normal | i.v. | [5 empty] | 0.053% |  | 1
| others |  | 0 |  | none | peptide | OX26 | receptor mediated | transferrin receptor | [8 empty] | normal | i.v. | 35 |  |  | none |  | 0.057% |  | 1.2
| others |  | 0 |  | none | antibody | OX26 and Fab' | receptor mediated | transferrin receptor | [8 empty] | normal | i.v. | 35 |  |  | none |  | 0.08% |  | 1.6
57 | magnetic liposome | iron oxide | 0 |  | none | none |  | passive transport | none |  |  |  | 193 | 0.262 | - 0.22 |  |  | normal | i.v. |  |  |  | none |  | 0.64%
58 | free drug | [16 empty] | normal | s.c. |  |  | didanosine | none |  | 2.3% | 1
| others | type A gelatin | 0 |  | none | none |  |  | none |  |  |  | 120 | 18.6 |  | 71.2 |  | normal | s.c. |  |  | didanosine | none |  | 12% | 5.22 | 1
| others | type A gelatin | 0 |  | none | glycosol |  | receptor mediated | hexose transporter |  |  |  | 140 | 7.2 |  | 79.5 |  | normal | s.c. |  |  | didanosine | none |  | 25% | 10.87 | 2.08
59 | polymer-based nanoparticles | PEG-PCL | 0 |  | none | none |  |  | none |  |  |  | 95 |  | − 20.4 |  | 0.007 | normal | i.v. | 0 |  | coumarin-6 | none |  | 0.09% |  | 1
| polymer-based nanoparticles | PEG-PCL | 0 |  | none | antibody | OX 26 | receptor mediated | transferrin receptor |  |  |  | 102 |  | - 20.6 |  | 0.007 | normal | i.v. | 5 |  | coumarin-6 | none |  | 0.126% |  | 1.44
| polymer-based nanoparticles | PEG-PCL | 0 |  | none | antibody | OX 26 | receptor mediated | transferrin receptor |  |  |  | 102 |  | - 20.6 |  | 0.007 | normal | i.v. | 34 |  | coumarin-6 | none |  | 0.252% |  | 2.78
| polymer-based nanoparticles | PEG-PCL | 0 |  | none | antibody | OX 26 | receptor mediated | transferrin receptor |  |  |  | 102 |  | - 20.6 |  | 0.007 | normal | i.v. | 92 |  | coumarin-6 | none |  | 0.126% |  | 1.44
60 | free drug | [16 empty] | normal | i.v. |  |  | ritonavir | none |  | 0.004% | 1
| polymer-based nanoparticles | PLA | 0 |  | none | cell-penetrating peptide | TAT-peptide :Tyr-Gly-Arg- (Lys)2-(Arg)2-Gln-(Arg)3 | absorption mediated | none |  |  |  | 340 | 0.14 | 2.4 | 89.7 | 0.183 | normal | i.v. |  | 2012 | ritonavir | none |  | 3.2% | 800 | 6.67
| polymer-based nanoparticles | PLA | 0 |  | none | none |  |  | none |  |  |  | 300 | 0.1 | - 19.3 | 89.7 | 0.183 | normal | i.v. |  | 0 | ritonavir | none |  | 0.48% | 120 | 1
61 | free drug | [16 empty] | normal | i.v. |  |  | Tacrine | none |  | 0.044% | 1
| polymer-based nanoparticles | poly(n-butylcyanoacrylate) | 0 |  | none | none |  | passive transport | none |  |  |  | 35.58 |  | - 41.8 |  | 17.18 | normal | i.v. |  |  | Tacrine | none |  | 0.056% | 1.27 | 1
| polymer-based nanoparticles | poly(n-butylcyanoacrylate) | 0 |  | polysorbate 80 | none |  | absorption mediated | none |  |  |  | 35.58 |  | - 39.5 |  | 14.68 | normal | i.v. |  |  | Tacrine | none |  | 0.18% | 4.09 | 3.22
63 | polymer-based nanoparticles | PEG-PLA | 0 |  | none | none |  | passive transport | none |  |  |  | 100 |  |  | 0.71 |  | normal | i.v. |  |  | coumarin-6 | none |  | 0.38%
| polymer-based nanoparticles | PEG-PLA | 0 |  | none | non-antibody protein | Lactoferrin | receptor mediated | transferrin receptor |  |  |  | 131 |  |  | 0.69 |  | normal | i.v. | 55 |  | coumarin-6 | none |  | 1.9%
64 | free drug | [23 empty] | 8.7% | 1
| polymer-based nanoparticles | poly(butyl cyanoacrylate) | 0 |  | none | none |  | passive transport | none | [6 empty] | 97 |  | Parkinson's disease | i.v. |  |  | nerve growth factor | none |  | 9.3% | 1.07 | 1
| polymer-based nanoparticles | poly(butyl cyanoacrylate) | 0 |  | polysorbate 80 | none |  | absorption mediated | none | [6 empty] | 96 |  | Parkinson's disease | i.v. |  |  | nerve growth factor | none |  | 23% | 2.64 | 1.49
65 | polymer-based nanoparticles | PLGA | 0 |  | none | none |  |  | none |  |  |  | 167 | 0.17 | -18.2 |  |  | normal | i.v. |  |  | rhodamine | none |  | 0%
| polymer-based nanoparticles | PLGA | 0 |  | none | glycosol | Gly-L- Phe-D-Thr-Gly-L-Phe-L-Leu-L-Ser(O-β-D-glucose)- CONH2. | transporter mediated | none |  |  |  | 189 | 0.19 | -15.5 |  |  | normal | i.v. |  |  | rhodamine | none |  | 28%
67 | free drug | [6 empty] | passive transport | [16 empty] | 0.00019% | 1
| solid lipid nanoparticles | compritol 888 ATO | 0 |  | none | none |  | passive transport | none |  |  |  | 88 | 0.27 | - 45.8 |  | 0.145 | normal | i.v. |  |  |  | none |  | 0.0041% | 21.58
68 | polymer-based nanoparticles | PLGA | 0 |  | none | none |  | passive transport | none |  |  |  | 239.1 | 0.265 | - 22.8 | 47.69 |  | normal | i.v. |  |  | coumarin-6 | none |  | 0.25% |  | 1
| polymer-based nanoparticles | poly(lactide)-D-a- Tocopheryl polyethylene glycol succinate | 0 |  | none | none |  | passive transport | none |  |  |  | 228.6 | 0.265 | - 30 | 58.83 |  | normal | i.v. |  |  | coumarin-6 | none |  | 0.49% |  | 1.96
| polymer-based nanoparticles | poly(lactide)-D-a- Tocopheryl polyethylene glycol succinate | 0 |  | none | non-antibody protein | transferrin | receptor mediated | transferrin receptor |  |  |  | 245.8 | 0.271 | - 29 | 60.84 |  | normal | i.v. |  |  | coumarin-6 | none |  | 1.1% |  | 2.24
69 | gold nanoparticles | Au | 0 |  | none | none |  | passive transport | none |  |  |  | 12 |  |  |  |  | normal | i.v. |  | 0 |  | none |  | 0.0048%
| gold nanoparticles | Au | 0 |  | none | peptide | CLPFFD | receptor mediated | others | [8 empty] | normal | i.v. |  | 400 |  | none |  | 0.024%
70 | others | CdSe/ZnS-core/shell-typed quantom dots | 0 |  | none | none |  | passive transport | none |  |  |  | 13.5 |  |  |  |  | normal | i.p. |  |  |  | none |  | 0.1%
71 | free drug | [6 empty] | passive transport | [16 empty] | 0%
| others | Fe | 0 |  | oleic acid | none |  | absorption mediated | none |  |  |  | 236 | 0.34 | - 13.62 | 57 |  | normal | i.v. |  |  |  | magnetic field |  | 1.86%
72 | polymer-based nanoparticles | PLGA | 0 |  | none | none |  | passive transport | none |  |  |  | 187 | 0.12 | - 21.7 |  |  | normal | i.v. |  |  | rhodamine-123 | none |  | 0.14% |  | 1
| polymer-based nanoparticles | PLGA | 0 |  | none | peptide | NH2-Gly-L-Phe-D-Thr-Gly-L-Phe-L-Leu-L-Ser(O-β-D-Glucose)-COOH | receptor mediated | others |  |  |  | 169 | 0.09 | - 18.9 |  |  | normal | i.v. |  |  | rhodamine-123 | none |  | 21% |  | 150
| polymer-based nanoparticles | PLGA | 0 |  | none | peptide | NH2-Gly-L-Phe-D-Thr-Gly-L-Phe-L-Leu-L-Ser(O-β-D-Glucose)-COOH | receptor mediated | others |  |  |  | 197 | 0.22 | - 15.9 |  |  | normal | i.v. |  |  | rhodamine-123 | none |  | 8.7% |  | 62.1
73 | polymer-based nanoparticles | PLGA | 0 |  | none | none |  | passive transport | none |  |  |  | 224.2 | -22.4 | 0.25 | 44.6 |  | normal | i.v. |  |  | coumarin-6 | none |  | 0.67%
| polymer-based nanoparticles | PLGA- PEG-PLGA | 0 |  | none | none |  | passive transport | none |  |  |  | 196.5 | -0.4 | 0.21 | 60.3 |  | normal | i.v. |  |  | coumarin-6 | none |  | 0.9% |  | 1
| polymer-based nanoparticles | PLGA- PEG-PLGA | 0 |  | polysorbate 80 | none |  | receptor mediated | low density lipoprotein-related receptor |  |  |  | 190.3 | 1.2 | 0.25 | 62.4 |  | normal | i.v. |  |  | coumarin-6 | none |  | 1.2% |  | 1.3
| polymer-based nanoparticles | PLGA- PEG-PLGA | 0 |  | poloxamer 188 | none |  | receptor mediated | low density lipoprotein-related receptor |  |  |  | 200.5 | 2.4 | 0.28 | 57.8 |  | normal | i.v. |  |  | coumarin-6 | none |  | 1.6% |  | 1.78
75 | polymer-based nanoparticles | PEG-PLGA | 0 |  | none | none |  | passive transport | none | [8 empty] | Parkinson's disease | i.v. |  |  | coumarin-6 | none |  | 1.5% |  | 1
| polymer-based nanoparticles | PEG-PLGA | 0 |  | none | non-antibody protein | Lactoferrin | receptor mediated | transferrin receptor | [8 empty] | Parkinson's disease | i.v. | 42 |  | coumarin-6 | none |  | 3.6% |  | 2.4
76 | free drug |  |  |  | tween 80 |  |  | passive transport | [13 empty] | coumarin-6 | none |  | 0.88% | 1
| polymer-based nanoparticles | PLGA | 0 |  | none | none |  | passive transport | none |  |  |  | 177 | 0.088 | - 31.1 | 60.23 |  | normal | i.v. |  |  | coumarin-6 | none |  | 3.2% | 3.64 | 1
| polymer-based nanoparticles | PLGA | 0 |  | polysorbate 80 | none |  | receptor mediated | low density lipoprotein-related receptor |  |  |  | 194 | 0.096 | - 23.1 | 34.21 |  | normal | i.v. |  |  | coumarin-6 | none |  | 4.5% | 5.11 | 1.4
| polymer-based nanoparticles | PLGA | 0 |  | poloxamer 407 | none |  | receptor mediated | low density lipoprotein-related receptor |  |  |  | 188 | 0.102 | - 20.6 | 38.45 |  | normal | i.v. |  |  | coumarin-6 | none |  | 6.4% | 7.27 | 2
| polymer-based nanoparticles | PLGA | 0 |  | poloxamer 188 | none |  | receptor mediated | low density lipoprotein-related receptor |  |  |  | 196 | 0.14 | - 20.2 | 37.74 |  | normal | i.v. |  |  | coumarin-6 | none |  | 6.6% | 7.5 | 2.06
77 | polymer-based nanoparticles | PEG-poly(caprolactone) | 0 |  | none | none |  | passive transport | none |  |  |  | 98.2 |  | - 20.3 |  |  | normal | i.v. |  |  | coumarin-6 | none |  | 0.076% |  | 1
| polymer-based nanoparticles | PEG-poly(caprolactone) | 1 |  | none | non-antibody protein | transferrin | receptor mediated | transferrin receptor |  |  |  | 101.4 |  | - 19.9 |  |  | normal | i.v. |  |  | coumarin-6 | none |  | 0.17% |  | 2.13
78 | polymer-based nanoparticles | PLGA | 0 |  | none | none |  | passive transport | none |  |  |  | 294.2 |  | 6.1 |  |  | normal | i.v. |  |  | coumarin-6 | none |  | 2.5%
| polymer-based nanoparticles | PLGA | 0 |  | polysorbate 80 | none |  | receptor mediated | low density lipoprotein-related receptor |  |  |  | 214.9 |  | - 20.3 |  |  | normal | i.v. |  |  | coumarin-6 | none |  | 1.4%
| polymer-based nanoparticles | PLGA | 0 |  | poloxamer 188 | none |  | receptor mediated | low density lipoprotein-related receptor |  |  |  | 232.4 |  | - 19 |  |  | normal | i.v. |  |  | coumarin-6 | none |  | 1.5%
79 | free drug | [6 empty] | passive transport | [16 empty] | 0.035% | 1
| polymer-based nanoparticles | PBCA | 0 |  | none | none |  | passive transport | none |  |  |  | 135.8 | 0.191 | - 24.8 | 44.23 |  | normal | i.v. |  |  | Temozolomide | none |  | 0.051% | 1.48 | 1
| polymer-based nanoparticles | PBCA | 0 |  | polysorbate 80 | none |  | receptor mediated | low density lipoprotein-related receptor | [8 empty] | normal | i.v. |  |  | Temozolomide | none |  | 0.079% | 2.26 | 1.53
80 | polymer-based nanoparticles | PLGA | 0 |  | none | none |  |  | none |  |  |  | 182 | 0.14 | - 17.5 |  | 0.0033 | normal | i.v. |  |  | rhodamine 123 | none |  | 0.81% |  | 1
| polymer-based nanoparticles | PLGA | 0 |  | none | peptide | H2N-Gly- l-Phe-d-Thr-Gly-l-Phe-l-Leu-l-Ser[O-b-d- glucose]-CONH2; g7 | receptor mediated | others |  |  |  | 179 | 0.14 | - 18.2 |  | 0.0036 | normal | i.v. |  |  | rhodamine 123 | none |  | 16% |  | 19.75
81 | polymer-based nanoparticles | PBCA | 0 |  | none | none |  | passive transport | none |  |  |  | 189.7 | 0.236 | - 19 | 62.6 | 0.205 | normal | i.v. |  |  | doxorubicin | none |  | 0.14% |  | 1
| polymer-based nanoparticles | PBCA | 0 |  | polysorbate 80 | none |  | receptor mediated | low density lipoprotein-related receptor | [8 empty] | normal | i.v. |  |  | doxorubicin | none |  | 0.36% |  | 2.57
82 | free drug | [6 empty] | passive transport | none | [8 empty] | normal | i.v. |  |  | paclitaxel | none |  | 0.86% | 1
| polymer-based nanoparticles | Fe | 0 |  | none | none |  | passive transport | none |  |  |  | 202 | 0.14 | 23 | 95 |  | normal | i.v. |  |  | paclitaxel | none |  | 3.5% | 4.07
83 | gold nanoparticles | Au |  |  | none | none |  | passive transport |  |  |  |  | 20 |  |  |  |  | normal | i.v. |  |  |  | ultrasound |  | 0.04% |  | 2
| gold nanoparticles | Au |  |  | none | none |  | passive transport | [9 empty] | normal | i.v. |  |  |  | none |  | 0.02% |  | 1
84 | free drug | [20 empty] | rhodamine 123 | none |  | 0.1% | 1
| polymer-based nanoparticles | PLGA-PEG-PLA | 1 |  | oleic acid | none |  | receptor mediated | other |  |  |  | 266 | 0.13 |  |  |  | normal | i.v. |  |  | rhodamine 123 | none |  | 0.25% | 2.5 | 1
| polymer-based nanoparticles | PLGA-PEG-PLA | 1 |  | oleic acid | none |  | receptor mediated | other |  |  |  | 266 | 0.13 |  |  |  | normal | i.v. |  |  | rhodamine 123 | magnet |  | 1% | 11 | 4.4
85 | free drug | [6 empty] | passive transport | [16 empty] | 0.024% | 1
| polymer-based nanoparticles | PLGA | 0 |  | none | none |  | passive transport | none |  |  |  | 141 | 0.053 | - 10.32 | 73.57 |  | normal | i.v. |  |  |  | none |  | 0.034% | 1.42 | 1
| polymer-based nanoparticles | PLGA | 0 |  | none | non-antibody protein | transferrin | receptor mediated | transferrin receptor |  |  |  | 157.5 | 0.091 | - 11.6 | 71.49 |  | normal | i.v. |  |  |  | none |  | 0.11% | 4.58 | 3.23
| polymer-based nanoparticles | PLGA | 0 |  | none | non-antibody protein | lactoferrin | receptor mediated | transferrin receptor |  |  |  | 158.8 | 0.111 | - 9.35 | 71.16 |  | normal | i.v. |  |  |  | none |  | 0.2% | 8.3 | 5.85
86 | free drug | [6 empty] | passive transport | [9 empty] | normal | i.v. | [5 empty] | 0.015%
| others | chitosan Quaternary ammonium palmitoyl glycol chitosan | 0 |  | none | none |  | passive transport | none | [8 empty] | normal | i.v. |  |  |  | none |  | 0.024%
| others | chitosan Quaternary ammonium palmitoyl glycol chitosan | 0 |  | none | none |  | passive transport | none | [8 empty] | normal | p.o. |  |  |  | none |  | 0.017%
| others | chitosan Quaternary ammonium palmitoyl glycol chitosan | 0 |  | none | none |  | passive transport | none | [8 empty] | normal | p.o. |  |  |  | none |  | 0.027%
| others | chitosan Quaternary ammonium palmitoyl glycol chitosan | 0 |  | none | none |  | passive transport | none | [8 empty] | normal | p.o. |  |  |  | none |  | 0.027%
87 | free drug | [6 empty] | passive transport | [13 empty] | tamshinone IIA |  |  | 0.0036% | 1
| albumin nanoparticles | methoxy PEG-PLA/maleimide PEG-PLA | 1 |  | cationic bovine srum albumin | none |  | passive transport | none |  |  |  | 118 |  | - 19.6 | 83.2 | 0.0569 | ischemic stroke/reperfusion | i.v. |  |  | tamshinone IIA | none |  | 0.011% | 3.6
88 | free drug | [6 empty] | passive transport | none | [12 empty] | noscapine | none |  | 0.025% | 1
| solid lipid nanoparticles | stearoyl chloride | 0 |  | none | none |  | passive transport | none |  |  |  | 61.3 | 0.06 | - 35.1 | 80.4 |  | normal | i.v. |  |  | noscapine | none |  | 11% | 440 | 1
| solid lipid nanoparticles | stearoyl chloride/mPEG | 1 |  | none | none |  | passive transport | none |  |  |  | 80.5 | 0.08 | - 42.4 | 83.6 |  | normal | i.v. |  |  | noscapine | none |  | 15% | 600 | 1.36
89 | gold nanoparticles | Au | 0 |  | none | none |  | passive transport |  |  |  |  | 13 |  |  |  |  | normal | i.v. |  |  |  | none |  | 0.01%
| gold nanoparticles | Au | 0 |  | none | peptide | CLPFFD | receptor mediated | others | [8 empty] | normal | i.v. |  |  |  | none |  | 0.048%
| gold nanoparticles | Au | 0 |  | none | peptide | THRPPMWSPVWP | receptor mediated | transferrin receptor | [8 empty] | normal | i.v. |  | 125 |  | none |  | 0.017%
| gold nanoparticles | Au | 0 |  | none | peptide | THRPPMWSPVWP | receptor mediated | transferrin receptor | [8 empty] | normal | i.v. |  | 125 |  | none |  | 0.062%
90 | free drug | [6 empty] | passive transport | [14 empty] | none |  | 0.07% | 1
| solid lipid nanoparticles | Glyceryl monostearate Glycerol/poly- oxyethylene glycol palmitostearat | 0 |  | none | none |  | passive transport | none |  |  |  | 125.3 | 0.12 | - 18.3 | 67.68 | 0.078 | normal | i.v. |  |  |  | none |  | 0.49% | 7 | 1
| solid lipid nanoparticles | Glyceryl monostearate Glycerol/poly- oxyethylene glycol palmitostearat | 0 |  | none | others | borneol | receptor mediated |  |  |  |  | 113.7 | 0.12 | - 17.7 | 65.55 | 0.0679 | normal | i.v. |  |  |  | none |  | 0.24% | 3.43 | 0.4897959
| solid lipid nanoparticles | Glyceryl monostearate Glycerol/poly- oxyethylene glycol palmitostearat | 0 |  | none | others | borneol | receptor mediated |  |  |  |  | 123 | 0.11 | - 16.5 | 66.87 | 0.0618 | normal | i.v. |  |  |  | none |  | 0.52% | 7.43 | 1.061224
| solid lipid nanoparticles | Glyceryl monostearate Glycerol/poly- oxyethylene glycol palmitostearat | 0 |  | none | others | borneol | receptor mediated |  |  |  |  | 142.5 | 0.13 | - 15.1 | 62.76 | 0.0497 | normal | i.v. |  |  |  | none |  | 0.27% | 3.86 | 0.5510204
93 | free drug | [6 empty] | passive transport | [9 empty] | normal | i.v. |  |  | docetaxel | none |  | 0.0032% | 1
| solid lipid nanoparticles | monostearin/vitamine E/soya lecithin | 0 |  | none | none |  | passive transport | none |  |  |  | 76.4 | 0.17 | - 28.6 | 99.8 |  | normal | i.v. |  |  | docetaxel | none |  | 0.021% | 6.56 | 1
| solid lipid nanoparticles | monostearin/vitamine E/soya lecithin | 0 |  | none | others | β-Hydroxybutyric acid | receptor mediated | monocarboxylic acid transporter |  |  |  | 90.1 | 0.22 | - 33.8 | 95.8 |  | normal | i.v. |  |  | docetaxel | none |  | 0.063% | 19.69 | 3
94 | free drug | [6 empty] | passive transport | [9 empty] | normal | i.v. |  |  |  | none |  | 0.03% | 1
| solid lipid nanoparticles | glyceryl monostearate/vitamine E/SPC | 0 |  | none | none |  | passive transport | none |  |  |  | 80.8 | 0.19 | - 32.1 |  |  | normal | i.v. |  |  |  | none |  | 0.048% | 16 | 1
| solid lipid nanoparticles | glyceryl monostearate/vitamine E/SPC | 0 |  | none | folic acid | folic acid | receptor mediated | folic acid receptor |  |  |  | 95.9 | 0.21 | - 24.4 |  |  | normal | i.v. |  |  |  | none |  | 0.11% | 36.67 | 2.29
95 | polymer-based nanoparticles | PEG-PLA | 1 |  | none | none |  | passive transport |  |  |  |  | 90 |  | - 20.5 |  |  | normal | i.v. |  |  | coumarin-6 | none |  | 0.007% |  | 1
| polymer-based nanoparticles | PEG-PLA | 1 |  | none | cell-penetrating peptide | RQIKIWFQNRRMKWKK | absorption mediated | none |  |  |  | 100 |  | - 4.42 |  |  | normal | i.v. |  |  | coumarin-6 | none |  | 0.018% |  | 2.571429
| polymer-based nanoparticles | PEG-PLA | 1 |  | none | peptide | CVSRRRRRRGGRRRR | receptor mediated | none | [8 empty] | normal | i.v. |  |  | coumarin-6 | none |  | 0.01% |  | 1.428571
3 | free drug |  |  | 0 |  |  |  | passive transport |  |  | 0 | [6 empty] | normal | i.v. |  |  | coumarin 6 | none | 44.53 ng | 0.45% | 1
| polymer-based nanoparticles | PLGA | 0 | 0 | none | none |  | passive transport |  |  | 0 |  | 224.2 | 0.25 | -22.4 | 44.6 |  | normal | i.v. |  |  | coumarin 6 | none | 164.0 ng | 1.64% | 3.644444
| polymer-based nanoparticles | PLGA-PEG-PLGA | 1 | 0 | none | none |  | passive transport |  |  | 0 |  | 196.5 | 0.21 | -0.4 | 60.3 |  | normal | i.v. |  |  | coumarin 6 | none | 220.6 ng | 2.21% | 4.911111
| polymer-based nanoparticles | PLGA-PEG-PLGA | 1 | 0 | polysorbate 80 | none |  | receptor mediated | low density lipoprotein-related receptor |  | 0 |  | 190.3 | 0.25 | 1.2 | 62.4 |  | normal | i.v. |  |  | coumarin 6 | none | 305.6 ng | 3.06% | 6.8
| polymer-based nanoparticles | PLGA-PEG-PLGA | 1 | 0 | poloxamer 188 | none |  | receptor mediated | low density lipoprotein-related receptor |  | 0 |  | 200.5 | 0.28 | 2.4 | 57.8 |  | normal | i.v. |  |  | coumarin 6 | none | 388.6 ng | 3.89% | 8.644444
6 | free drug |  | 0 | 0 | none | none |  | passive transport |  |  | 0 | [6 empty] | normal | i.v. |  |  | docetaxel | none | 324 ng | 0.162% | 1
| solid lipid nanoparticles | SPC | 0 | 0 | none | none |  | passive transport |  |  | 0 |  | 76.4 | 0.18 | -31.7 | 99.8 | 0.15 | normal | i.v. |  |  | docetaxel | none | 864 ng | 0.432% | 2.5
| solid lipid nanoparticles | SPC | 0 | 0 | none | none |  | passive transport |  |  | 1 | ketoconazole | 80.8 | 0.19 | -32.1 | 95.4 | 0.1 | normal | i.v. |  |  | docetaxel | none | 1152 ng | 0.576% | 3.5
| solid lipid nanoparticles | SPC | 0 | 0 | none | folic acid |  | receptor mediated |  | folic acid receptor | 1 | ketoconazole | 95.9 | 0.21 | -24.4 | 97.7 | 0.1 | normal | i.v. |  |  | docetaxel | none | 2808 ng | 1.404% | 9
20 | free drug |  | 0 | 0 | none | none |  | passive transport |  |  | 0 | [6 empty] | normal | i.v. |  |  | docetaxel | none | 200.0 ng | 0.1% | 1
| solid lipid nanoparticles | SPC | 0 | 0 | none | none |  | receptor mediated | monocarboxylic acid transporter | monocarboxylic acid transporter | 0 |  | 76.4 | 0.17 | -28.6 | 99.8 |  | normal | i.v. |  |  | docetaxel | none | 543.5 ng | 0.2718% | 3
31 | polymer-based nanoparticles | cationic bovine serum albumin-PEG-PLA | 1 |  | none | none |  | absorption mediated |  |  | 0 |  | 118 |  |  | 83.2 | 5.69 | ischemic stroke | i.v. | 0 |  | tanshinone IIA | none | 1.53 ug | 0.77% | 2.655172 | 1.395
| free drug | [6 empty] | passive transport |  |  | 0 | [6 empty] | ischemic stroke | i.v. |  |  | tanshinone IIA | none | 0.57 ug | 0.29% | 1
32 | solid lipid nanoparticles | Stearic acid | 0 | 0 | none | none |  | passive transport |  |  | 0 |  | 61.3 | 0.06 | -35.1 | 80.4 |  | brain tumor | i.v. | 0 |  | noscapine | none | 563.58 ug | 56.36% | 1.34 | 1.311746
| solid lipid nanoparticles | Stearic acid | 1 |  | none | none |  | passive transport |  |  | 0 |  | 80.5 | 0.08 | -42.4 | 83.6 |  | brain tumor | i.v. | 0 |  | noscapine | none | 739.26 ug | 73.93% | 1.76
| free drug | [6 empty] | passive transport |  |  | 0 | [6 empty] | brain tumor | i.v. |  |  | noscapine | none | 419.76 ug | 41.98% | 1
44 | solid lipid nanoparticles | Glycerol/polyoxyethylene glycol palmitostearate/Cremophor ELP;polyoxyethylene caster oil | 0 | 0 | none | others | borneol | receptor mediated |  |  | 0 |  | 125.3 | 0.12 | -18.3 | 67.68 | 7.8 | normal | i.v. |  |  | ganciclovir | none | 142.56ng | 0.0204%
| solid lipid nanoparticles | Glycerol/polyoxyethylene glycol palmitostearate/Cremophor ELP;polyoxyethylene caster oil | 0 | 0 | none | others | borneol | receptor mediated |  |  | 0 |  | 113.7 | 0.12 | -17.7 | 65.55 | 6.79 | normal | i.v. |  |  | ganciclovir | none | 166.68ng | 0.0238%
| solid lipid nanoparticles | Glycerol/polyoxyethylene glycol palmitostearate/Cremophor ELP;polyoxyethylene caster oil | 0 | 0 | none | others | borneol | receptor mediated |  |  | 0 |  | 123 | 0.11 | -16.5 | 66.87 | 6.18 | normal | i.v. |  |  | ganciclovir | none | 343.08ng | 0.049%
| solid lipid nanoparticles | Glycerol/polyoxyethylene glycol palmitostearate/Cremophor ELP;polyoxyethylene caster oil | 0 | 0 | none | others | borneol |  |  |  | 0 |  | 142.5 | 0.13 | -15.1 | 62.76 | 4.97 | normal | i.v. |  |  | ganciclovir | none | 3690ng | 0.5271%
53 | polymer-based nanoparticles | Chitosan | 0 | 0 | none | none |  | passive transport |  |  | 0 |  | 157.4 | 0.31 | 52.54 |  |  | Parkinson's disease | i.n. |  |  | Bromocriptine | none
| free drug | Bromocriptine |  | 0 | none | none |  | passive transport |  |  | 0 | [6 empty] | Parkinson's disease | i.n. |  |  | Bromocriptine | none |  | 0.09% | 1
| polymer-based nanoparticles | Bromocriptine/Chitosan | 0 | 0 | none | none |  | passive transport |  |  | 0 |  | 161.3 | 0.44 | 40.32 |  |  | Parkinson's disease | i.n. |  |  | Bromocriptine | none |  | 0.15% | 1.666667
67 | polymer-based nanoparticles | chitosan | 0 |  | tween 80 | none |  | passive transport |  |  | 0 |  |  | 0.4 | 30 |  |  | normal | i.v. |  |  | Minocycline hydrochloride | none | 6.20mg/ml | 6.2% | 8.85 | 6.13
81 | free drug |  |  |  | none | none |  | passive transport | others |  | 0 | none | [5 empty] | brain tumor | i.v. |  |  | doxorubicin | none | 172.8 ng | 0.01% | 1
| liposome | PC | 1 | 0 | none | none |  | passive transport | [9 empty] | brain tumor | i.v. |  |  | doxorubicin |  | 3915 ng | 0.26% | 26
121 | free drug |  |  | 0 | none | none |  |  |  |  | 0 | [6 empty] | Alzheimer's disease | i.v. |  |  | donepezil |  | 0.0252μg | 0.0126% | 1
| liposome | PLGA | 0 | 0 | tween 80 | none |  |  |  |  | 1 | tween 80 | 89.67 | 0.013 | -36 | 88.65 | 18.04 | Alzheimer's disease | i.v. |  |  | donepezil | none | 0.2124μg | 0.11% | 8.42
141 | polymer-based nanoparticles | Me-PEG-PCL/Chitosan | 1 | 0 | none | others | Lactoferrin | receptor mediated | transferrin receptor | Lactoferrin recepter | 0 |  | 88.4 | 0.22 | −23.56 | 47.61 | 0.62 | Alzheimer's disease | i.n. | 46 |  | coumarin-6 | none | 1.92ng | 0.0384% | 2.18
150 | polymer-based nanoparticles | PAMAM(G5) | 0 | 0 | none | none | H-Thr(Bzl)-Phe-Phe-Tyr(Br-Z)-Gly-Gly-Ser(Bzl)-Arg(Tos)-Gly-Lys(Cl-Z)-Arg(Tos)-Asn(Xan)-Asn(Xan)-Phe-Lys(Cl-Z)-Thr(Bzl)-Glu(OcHex)-Glu(OcHex)-Tyr(Br-Z)-Cys(PMeBzl)-OH | receptor mediated | low density lipoprotein-related receptor | Lactoferrin recepter | 0 |  | 7.2 | 0.314 | 6.1 |  |  | normal | i.v. | 1.2 |  |  | none | 0.0828 | 0.023% | 1.92
| polymer-based nanoparticles | PAMAM(G5) | 0 | 0 | none | none | H-Thr(Bzl)-Phe-Phe-Tyr(Br-Z)-Gly-Gly-Ser(Bzl)-Arg(Tos)-Gly-Lys(Cl-Z)-Arg(Tos)-Asn(Xan)-Asn(Xan)-Phe-Lys(Cl-Z)-Thr(Bzl)-Glu(OcHex)-Glu(OcHex)-Tyr(Br-Z)-Cys(PMeBzl)-OH | receptor mediated | low density lipoprotein-related receptor | Lactoferrin recepter | 0 |  | 7.4 | 0.345 | 6.4 |  |  | normal | i.v. | 4.2 |  |  | none | 0.1548 | 0.043% | 3.58
| polymer-based nanoparticles | PAMAM(G5) | 0 | 0 | none | none | H-Thr(Bzl)-Phe-Phe-Tyr(Br-Z)-Gly-Gly-Ser(Bzl)-Arg(Tos)-Gly-Lys(Cl-Z)-Arg(Tos)-Asn(Xan)-Asn(Xan)-Phe-Lys(Cl-Z)-Thr(Bzl)-Glu(OcHex)-Glu(OcHex)-Tyr(Br-Z)-Cys(PMeBzl)-OH | receptor mediated | low density lipoprotein-related receptor | Lactoferrin recepter | 0 |  | 7.9 | 0.269 | 7.2 |  |  | normal | i.v. | 8.1 |  |  | none | 0.0612 | 0.017% | 1.42
152 | polymer-based nanoparticles | chitosan | 0 | 0 | none | none |  | passive transport |  |  | 0 | [7 empty] | i.v. |  |  | pcDNA3.1-gC | none | 5.92 |  | 1.52
| liposome | PC/Cholesterol | 0 | 0 | none | none |  | passive transport |  |  | 0 | [7 empty] | i.v. |  |  | pcDNA3.1-gC | none | 4.567 |  | 1.17
164 | solid lipid nanoparticles | SPC | 0 | 0 | none | none |  | passive transport |  |  | 0 | [6 empty] | normal | i.v. |  |  | 99m Tc | none | 0.27% |  | 1.86
| solid lipid nanoparticles | SPC | 0 | 0 | none | none |  | passive transport |  |  | 0 | [6 empty] | normal | p.o. |  |  | 99m Tc | none | 0.045% |  | 2.424
167 | magnetic liposome | octadecyl quaternized carboxymethyl chitosan/Fe3O4/cholesterol | 0 | 0 | none | none |  | passive transport |  |  | 0 |  |  |  |  | 0.95 | 0.096 | normal | i.v. |  |  | paclitaxel | magnetic field | 1.23ug | 0.62% | 4.59
186 | polymer-based nanoparticles | PEG-PLGA | 1 |  | none | peptide | aprotinin | receptor mediated | low density lipoprotein-related receptor | low density lipoprotein receptor-related protein | 0 |  | 91 | 0.052 | -25.9 |  |  | normal | i.v. |  |  | huperzine A | none | 104.4ng | 0.52% | 1.16
| polymer-based nanoparticles | PEG-PLGA | 1 |  | none | others | others | passive transport |  |  | 1 | borneol | 91 | 0.052 | -25.9 |  |  | normal | p.o. |  |  | huperzine A | none | 126ng | 0.63% | 1.37
196 | polymer-based nanoparticles | PLGA | 0 |  | none | none |  | passive transport | others |  | 0 |  | 79 |  |  | 59.5 | 0.2857 | normal | iv. |  |  | Zidovudine | none | 4568.15 ng |  | 2.59
196 | polymer-based nanoparticles | PLGA | 0 |  | tween 80 | none |  | receptor madiated | others |  | 0 |  | 83 |  | -20 | 57.27 | 0.2857 | normal | iv. |  |  | Zidovudine | none | 12320 ng |  | 6.99
204 | polymer-based nanoparticles | ethylene oxide/propylene oxide | 0 |  | none |  |  | passive transport |  |  |  |  | 97.7 | 0.16 |  | 72.92 | 1.78 | others | i.n. |  |  | olanzapine | none |  | 0.44% | 1.51
| polymer-based nanoparticles | ethylene oxide/propylene oxide | 0 |  | none |  |  | passive transport |  |  |  |  | 97.7 | 0.16 |  | 72.92 | 1.78 | others | i.n. |  |  | olanzapine | none |  | 0.27% | 0.93
| free drug | [6 empty] | passive transport | [9 empty] | others | i.v. |  |  | olanzapine | none |  | 0.29% | 1
207 | polymer-based nanoparticles | PNIPAM (Polymeric N-isopropyl acryl amide: vinyl Pyrilidone: acrylic acid) | 0 |  | none |  |  | passive transport | [9 empty] | ischemic stroke | i.n. |  |  | curcumin (Cur) | none | 4.05 | 0.2025% | 0.43
| free drug | [6 empty] | passive transport | [9 empty] | ischemic stroke | i.n. |  |  | curcumin (Cur) | none | 9.45 | 0.4725% | 1
| polymer-based nanoparticles | PNIPAM (Polymeric N-isopropyl acryl amide: vinyl Pyrilidone: acrylic acid) | 0 |  | none |  |  | passive transport | [9 empty] | ischemic stroke | i.n. |  |  | demethoxycurcumin (DMC) | none | 3.97 | 0.1985% | 0.41
| free drug | [6 empty] | passive transport | [9 empty] | ischemic stroke | i.n. |  |  | demethoxycurcumin (DMC) | none | 9.66 | 0.483% | 1
| polymer-based nanoparticles | PNIPAM (Polymeric N-isopropyl acryl amide: vinyl Pyrilidone: acrylic acid) | 0 |  | none |  |  | passive transport | [9 empty] | ischemic stroke | i.n. |  |  | bisdemethoxycurcumin (BDMC) | none | 3.04 | 0.15% | 0.32
| free drug | [6 empty] | passive transport | [9 empty] | ischemic stroke | i.n. |  |  | bisdemethoxycurcumin (BDMC) | none | 9.52 | 0.476% | 1
246 | polymer-based nanoparticles | PEI | 0 | 0 | none | none |  | passive transport |  |  | 0 |  | 46 | 0.22 | 3.7 |  |  | normal | i.v. |  |  | 3H labeled | none | 1540 cpm
| polymer-based nanoparticles | PEI | 1 | 25 | none | none |  | passive transport |  |  | 0 |  | 46 | 0.22 | 3.7 |  |  | normal | i.v. |  |  | 3H labeled | none | 2768 cpm |  |  | 1.797403
| polymer-based nanoparticles | PEI | 1 | 50 | none | none |  | passive transport |  |  | 0 |  | 46 | 0.22 | 3.7 |  |  | normal | i.v. |  |  | 3H labeled | none | 384.8 cpm |  |  | 0.2498701
| polymer-based nanoparticles | PEI | 0 | 0 | none | none |  | passive transport |  |  | 0 |  | 85 | 0.22 | 3.7 |  |  | normal | i.v. |  |  | 3H labeled | none | 1946 cpm
| polymer-based nanoparticles | PEI | 1 | 25 | none | none |  | passive transport |  |  | 0 |  | 85 | 0.22 | 3.7 |  |  | normal | i.v. |  |  | 3H labeled | none | 416.1 cpm |  |  | 0.2138232
| polymer-based nanoparticles | PEI | 1 | 50 | none | none |  | passive transport |  |  | 0 |  | 85 | 0.22 | 3.7 |  |  | normal | i.v. |  |  | 3H labeled | none | 1426 cpm |  |  | 0.7327852
| polymer-based nanoparticles | PEI | 0 | 0 | none | none |  | passive transport |  |  | 0 |  | 210 | 0.22 | 3.7 |  |  | normal | i.v. |  |  | 3H labeled | none | 1103 cpm
| polymer-based nanoparticles | PEI | 1 | 25 | none | none |  | passive transport |  |  | 0 |  | 210 | 0.22 | 3.7 |  |  | normal | i.v. |  |  | 3H labeled | none | 780.1 cpm |  |  | 0.7072529
| polymer-based nanoparticles | PEI | 1 | 50 | none | none |  | passive transport |  |  | 0 |  | 210 | 0.22 | 3.7 |  |  | normal | i.v. |  |  | 3H labeled | none | 780.5 cpm |  |  | 0.7076519
246 | polymer-based nanoparticles | PEI | 0 | 0 | none | none |  | passive transport |  |  | 0 |  | 46 | 0.22 | 3.7 |  |  | normal | i.v. |  |  | 3H labeled | none | 5108 cpm
| polymer-based nanoparticles | PEI | 0 | 0 | none | non-antibody protein | Apolipopretoein E | receptor mediated | low density lipoprotein-related receptor | apolipoprotein E receptor | 0 |  | 46 | 0.22 | 3.7 |  |  | normal | i.v. |  |  | 3H labeled | none | 5497 cpm |  |  | 1.076155
| polymer-based nanoparticles | PEI | 0 | 0 | none | non-antibody protein | Apolipopretoein E | receptor mediated | low density lipoprotein-related receptor | apolipoprotein E receptor | 0 |  | 46 | 0.22 | 3.7 |  |  | normal | i.v. |  |  | 3H labeled | none | 9340 cpm |  |  | 1.828504
| polymer-based nanoparticles | PEI | 0 | 0 | none | non-antibody protein | Apolipopretoein E | receptor mediated | low density lipoprotein-related receptor | apolipoprotein E receptor | 0 |  | 46 | 0.22 | 3.7 |  |  | normal | i.v. |  |  | 3H labeled | none | 12600 cpm |  |  | 2.466719
249 | polymer-based nanoparticles | Dendrigraft poly-l-lysine | 0 | 0 | none | none |  |  |  |  | 0 |  | 141.6 |  | 3.19 |  |  | normal | i.v. |  |  | ethidium monoazide bromide | none | 4356
| polymer-based nanoparticles | Dendrigraft poly-l-lysine | 0 | 0 | none | peptide | T7 序列： CHAIYPRH | receptor mediated | transferrin receptor | transferrin receptor | 0 |  | 141.6 |  | 3.19 |  |  | normal | i.v. |  |  | ethidium monoazide bromide | none | 12081 |  |  | 2.773416
257 | free drug | cyclobenzaprine HCl solution | 0 | 0 | none | none |  | passive transport |  |  | 0 | [6 empty] | normal | i.v. |  |  | 99mTC labeled | none | 0.09216% radio activity |  | 1
| free drug | cyclobenzaprine HCl solution | 0 | 0 | none | none |  | passive transport |  |  | 0 | [6 empty] | normal | p.o. |  |  | 99mTC labeled | none | 0.06408% radio activity |  | 1
| free drug | cyclobenzaprine HCl solution | 0 | 0 | none | none |  | passive transport |  |  | 0 | [6 empty] | normal | i.n. |  |  | 99mTC labeled | none | 0.06408% radio activity |  | 1
| polymer-based nanoparticles | low molecular weight chitosan | 0 | 0 | none | none |  | passive transport |  |  | 0 |  | 472.6 |  | 24.7 |  |  | normal | i.n. |  |  | 99mTC labeled | none | 0.3370% radio activity |  | 5.259051
| polymer-based nanoparticles | medium molecular weight chitosan | 0 | 0 | none | none |  | passive transport |  |  | 0 |  | 628.2 |  | 25.1 |  |  | normal | i.n. |  |  | 99mTC labeled | none | 0.333% radio activity |  | 5.196629
| polymer-based nanoparticles | low molecular weight thiolated chitosan | 0 | 0 | none | none |  | passive transport |  |  | 0 |  | 272.1 |  | 20.9 |  |  | normal | i.n. |  |  | 99mTC labeled | none | 0.7571% radio activity |  | 11.81492
| polymer-based nanoparticles | medium molecular weight thiolated chitosan | 0 | 0 | none | none |  | passive transport |  |  | 0 |  | 282.9 |  | 27.7 |  |  | normal | i.n. |  |  | 99mTC labeled | none | 0.6336% radio activity |  | 9.88764
264 | polymer-based nanoparticles | mPEG-PEI | 1 |  | none | non-antibody protein | Arg-Gly-Asp (RGD) | receptor mediated | others | αvβ3 integrin | 0 |  | 233.1 | 0.153 | 2.9 |  |  | brain tumor | i.v. |  |  | DNA coding EGFP | none | 249.8
| polymer-based nanoparticles | mPEG-ss-PEI | 1 |  | none | non-antibody protein | Arg-Gly-Asp (RGD) | receptor mediated | others | αvβ3 integrin | 0 |  | 205.5 | 0.14 | 4.6 |  |  | brain tumor | i.v. |  |  | DNA coding EGFP | none | 317.2
266 | free drug | docetaxel |  | 0 | none | none |  | passive transport |  |  | 0 | [6 empty] | brain tumor | i.v. |  |  | docetaxel | none | 962469733 |  | 1
| others | nano-diamonds | 0 | 0 | none | none |  | passive transport |  |  | 0 | [6 empty] | brain tumor | i.v. |  |  | docetaxel | none | 1053268765 |  | 1.09434
267 | free drug |  |  | 0 | none | none |  | passive transport |  |  | 0 | [6 empty] | normal | i.v. |  |  | coumarin-6 | none | 12.42 ng | 0.25% | 1
| solid lipid nanoparticles | cetyl palmitate | 0 | 0 | none | none |  | passive transport |  |  | 0 |  | 99.7 | 0.19 | -13 |  |  | normal | i.v. |  |  | coumarin-6 | none | 52.2 ng | 1% | 4.2
273 | free drug |  |  | 0 | none | none |  | passive transport |  |  | 0 | [6 empty] | brain tumor | i.v. |  |  | coumarin-6 | none | 494.5 ng | 0.025% | 1
| polymer-based nanoparticles | PLGA/chitosan | 0 | 0 | none | none |  | passive transport |  |  | 0 |  | 177 |  | 19.6 |  |  | brain tumor | i.v. |  |  | coumarin-6 | none | 1677 ng | 0.084% | 3.391304348
281 | free drug | [6 empty] | passive transport | [9 empty] | normal | i.v. |  |  | camptothecin | none | 64.26 ng | 0.5% | 1
| solid lipid nanoparticles | ceytl palmitate | 0 | 0 | polysorbate 60 | none |  | receptor mediated | low density lipoprotein-related receptor | apolipoprotein E receptor | 0 |  | 131.2 | 0.13 | -21.4 |  |  | normal | i.v. |  |  | camptothecin | none | 232.2 ng | 1.9% | 3.8
| solid lipid nanoparticles | ceytl palmitate | 0 | 0 | polysorbate 80 | none |  | receptor mediated | low density lipoprotein-related receptor | apolipoprotein E receptor | 0 |  | 159.7 | 0.16 | -24 |  |  | normal | i.v. |  |  | camptothecin | none | 436.14 ng | 3.5% | 7
282 | free drug | [6 empty] | passive transport | [9 empty] | brain tumor | i.n. |  |  | Alexa-dextran | none | 3.24 ng | 8.1% | 1
| polymer-based nanoparticles | polyethylene glycolepolycaprolactone | 1 | 0 | none | cell-penetrating peptide | Gly-Arg-Lys-Lys-Arg-Arg-Gln-Arg-Arg-Arg- Gly (Tat) | absorption mediated | others |  | 0 |  | 65 |  |  |  |  | brain tumor | i.v. |  |  | Alexa-dextran | none | 1 ng | 2.5% | 0.308642
| polymer-based nanoparticles | polyethylene glycolepolycaprolactone | 1 | 0 | none | cell-penetrating peptide | Gly-Arg-Lys-Lys-Arg-Arg-Gln-Arg-Arg-Arg- Gly (Tat) | absorption mediated | others |  | 0 |  | 65 |  |  |  |  | brain tumor | i.n. |  |  | Alexa-dextran | none | 14.96 ng | 37.4% | 4.617284 | 4.62
292 | polymer-based nanoparticles | PEG-PLA | 1 | 0 | none | none |  | passive transport |  |  | 0 |  | 123.8 |  | -9.7 |  |  | brain tumor | i.v. |  |  | DiR | none | 0.18
| polymer-based nanoparticles | PEG-PLA | 1 | 0 | none | peptide | Peptide-22 (NH2-C6-[cMPRLRGC]c-NH2) | receptor mediated | low density lipoprotein-related receptor | low density lipoprotein-related receptor | 0 |  | 137.4 |  | -30.1 |  |  | brain tumor | i.v. |  |  | DiR | none | 0.24 |  |  | 1.33
| polymer-based nanoparticles | PEG-PLA | 1 | 0 | none | none |  | passive transport |  |  | 0 |  | 123.8 |  | -9.7 |  |  | brain tumor | i.v. |  |  | DiR | none | 0.37
| polymer-based nanoparticles | PEG-PLA | 1 | 0 | none | peptide | Peptide-22 (NH2-C6-[cMPRLRGC]c-NH2) | receptor mediated | low density lipoprotein-related receptor | low density lipoprotein-related receptor | 0 |  | 137.4 |  | -30.1 |  |  | brain tumor | i.v. |  |  | DiR | none | 0.91 |  |  | 2.46
304 | free drug | [6 empty] | passive transport | [9 empty] | brain tumor | i.v. |  |  | oxaliplatin | none | 1.689%/g tumor |  | 1
| polymer-based nanoparticles | RGD-PEG-b-poly(l-glutamic acid) | 1 | 100 | none | peptide | Arg-Gly-Asp (RGD) | receptor mediated | others | αvβ3 integrin | 0 |  | 29 | 0.099 |  |  |  | brain tumor | i.v. | 20 |  | oxaliplatin | none | 5.022%/g tumor |  | 2.973357 | 1.395
| polymer-based nanoparticles | RAD-PEG-b-poly(l-glutamic acid) | 1 | 100 | none | peptide | Arg-Ala-Asp (RAD) | passive transport |  |  | 0 |  | 31 | 0.101 |  |  |  | brain tumor | i.v. | 20 |  | oxaliplatin | none | 3.600%/g tumor |  | 2.131439
307 | polymer-based nanoparticles | PEG-PLA | 1 | 100 | none | non-antibody protein | transferrin | receptor mediated | transferrin receptor | transferrin receptor | 0 |  | 153.3 |  | -9.6 | 78.2 | 4.35 | brain tumor | i.p. | 20 |  | Resveratrol (trans-3,40,5-trihydroxystilbene) | none | 7.911 ng/g | 0.0003797% | 2.116939 | 1.81
| polymer-based nanoparticles | PEG-PLA | 1 | 100 | none | none |  | passive transport |  |  | 0 |  | 145.7 |  | -10 | 80.5 | 4.4 | brain tumor | i.p. | 0 |  | Resveratrol (trans-3,40,5-trihydroxystilbene) | none | 4.363 ng/g | 0.0002094% | 1.167514
| free drug | [6 empty] | passive transport |  |  | 0 |  | 12107.5 |  |  |  |  | brain tumor | i.p. |  |  | Resveratrol (trans-3,40,5-trihydroxystilbene) | none | 3.737 ng/g | 0.0001794% | 1
310 | polymer-based nanoparticles | fluorescent carboxylated-polystyrene | 0 | 0 | none | none |  | passive transport |  |  | 0 |  | 24 | 0.33 | −41.86 |  |  | normal | i.v. | 0 |  | none | none |  | 0.4335%
| polymer-based nanoparticles | fluorescent carboxylated-polystyrene | 0 | 0 | none | none |  | passive transport |  |  | 0 |  | 56 | 0.13 | −42.68 |  |  | normal | i.v. | 0 |  | none | none |  | 0.6375%
| polymer-based nanoparticles | fluorescent carboxylated-polystyrene | 0 | 0 | none | none |  | passive transport |  |  | 0 |  | 110 | 0.03 | −43.06 |  |  | normal | i.v. | 0 |  | none | none |  | 0.6583%
| polymer-based nanoparticles | fluorescent carboxylated-polystyrene | 0 | 0 | none | none |  | passive transport |  |  | 0 |  | 200 | 0.03 | −44.54 |  |  | normal | i.v. | 0 |  | none | none |  | 1.13%
| polymer-based nanoparticles | fluorescent carboxylated-polystyrene | 0 | 0 | none | none |  | passive transport |  |  | 0 |  | 490 | 0.13 | −44.40 |  |  | normal | i.v. | 0 |  | none | none |  | 1.245%
320 | free drug |  |  | 0 |  | none |  | passive transport |  |  | 0 | [6 empty] | normal | i.v. |  |  | Methotrexate | none | 114.16 ng/ml |  | 1
| others | chitosan nanogels | 0 | 0 | none | none |  | absorption mediated |  |  | 0 |  | 118.54 | 21.92 | 0.34 | 61.82 | 0.5368 | normal | i.v. | 0 |  | Methotrexate | none | 242.62 ng/ml |  | 2.125263
| others | chitosan nanogels | 0 | 0 | polysorbate 80 | none |  | receptor mediated | low density lipoprotein-related receptor |  | 0 |  | 106.68 | 16.13 | 0.36 |  |  | normal | i.v. | 0 |  | Methotrexate | none | 245.08 ng/ml |  | 2.146811 | 1.010139
327 | polymer-based nanoparticles | Lactoferrin (Lf)/β-cyclodextrin (β-CD)/heterobifunctional polyethyleneglycol (PEG) linker NHS-PEG-MAL/IR-775chloride(IR) | 0 | 0 | none | peptide | Lactoferrin (Lf) | receptor mediated | others | lactoferrin receptor | 0 | [6 empty] | normal | i.v. |  |  | IR-775chloride(IR) | none | 2613.2ng |  | 7.6009
| polymer-based nanoparticles | β-cyclodextrin (β-CD)/heterobifunctional polyethyleneglycol (PEG) linker NHS-PEG-MAL/ IR-775chloride(IR) | 0 | 0 | none | peptide | Transferrin (Tf) | receptor mediated | transferrin receptor | transferrin receptor | 0 | [6 empty] | normal | i.v. |  |  | IR-775chloride(IR) | none | 1352.4ng |  | 3.9337
| polymer-based nanoparticles | heterobifunctional polyethyleneglycol (PEG) linker NHS-PEG-MAL/IR-775chloride(IR) | 0 | 0 | none | peptide | Transferrin (Tf) | receptor mediated | transferrin receptor | transferrin receptor | 0 | [6 empty] | normal | i.v. |  |  | IR-775chloride(IR) | none | 871ng |  | 2.5334
| polymer-based nanoparticles | β-cyclodextrin (β-CD)/heterobifunctional polyethyleneglycol (PEG) linker NHS-PEG-MAL/IR-775chloride(IR) | 0 | 0 | none | none |  | passive transport |  |  | 0 | [6 empty] | normal | i.v. |  |  | IR-775chloride(IR) | none | 664.8ng |  | 1.9337
| free drug | IR-775chloride(IR) |  | 0 | none | none |  | passive transport |  |  | 0 | [6 empty] | normal | i.v. |  |  | IR-775chloride(IR) | none | 343.8ng |  | 1
335 | polymer-based nanoparticles | Ethylenediamine-core poly-(amidoamine) [PAMAM] hydroxyl-terminated generation-4 dendrimer [G4(OH)64] | 0 | 0 | none | none |  | passive transport |  |  | 0 | [6 empty] | normal | i.v. |  |  | none | none | 42ng
| polymer-based nanoparticles | Ethylenediamine-core poly-(amidoamine) [PAMAM] hydroxyl-terminated generation-4 dendrimer [G4(OH)64] | 0 | 0 | none | none |  | passive transport |  |  | 0 | [6 empty] | others | i.v. |  |  | none | none | 420ng
337 | gold nanoparticles | Au | 0 | 0 | none | none |  | passive transport |  |  | 0 | [6 empty] | brain tumor | i.v. |  |  | siRNA targeting the oncoprotein Bcl2Like12 (Bcl2L12) | none | 1.26*10^13
| gold nanoparticles | Au | 0 | 0 | none | none |  | passive transport |  |  | 0 | [6 empty] | brain tumor | i.v. |  |  | siRNA targeting the oncoprotein Bcl2Like12 (Bcl2L12) | none | 1.21*10^12
| gold nanoparticles | Au | 0 | 0 | none | none |  | passive transport |  |  | 0 | [6 empty] | normal | i.v. |  |  | siRNA targeting the oncoprotein Bcl2Like12 (Bcl2L12) | none | 3.63*10^12
345 | polymer-based nanoparticles | DSPE-PEG2000 | 0 |  | none | peptide | CREKA | receptor mediated | others | 肿瘤区域内沉积的纤维蛋白 | 0 |  | 8.2 |  | -12.6 |  |  | brain tumor | i.v. |  |  | cy7 | none |  |  |  | 7.64
| polymer-based nanoparticles | DSPE-PEG2001 | 0 |  | none | none |  | passive transport |  |  |  |  | 7.6 |  | -27.4 |  |  | brain tumor | i.v. |  |  | cy8 | none
351 | liposome | DOPE/DOTAP/cholesterol | 1 |  | none | cell-penetrating peptide | CPPs-TAT | absorption mediated |  |  | 0 |  | 183 | 0.319 | 13.16 | 68.38 |  | normal | i.v. |  |  | Doxorubicin | none |  | 2.9% | 4.2
| liposome | DOPE/DOTAP/cholesterol | 1 |  | none | cell-penetrating peptide | Penetratin | absorption mediated |  |  | 0 |  | 186.82 | 0.201 | 15.28 | 65.81 |  | normal | i.v. |  |  | Doxorubicin | none |  | 3.7% | 5.36
| liposome | DOPE/DOTAP/cholesterol | 1 |  | none | cell-penetrating peptide | Mastoparan | absorption mediated |  |  | 0 |  | 188.3 | 0.212 | 11.28 | 66.73 |  | normal | i.v. |  |  | Doxorubicin | none |  | 2.28% | 3.3
355 | others |  | 0 |  | none | antibody | 血小板-内皮细胞黏附分子抗体 | receptor mediated | others | 血小板-内皮细胞黏附分子 | 0 |  | 130 |  | 28 |  |  | normal | 颈动脉注射 | 63.67 |  | Doxorubicin | none | 3.132ng | 0.0016%
368 | free drug | [6 empty] | passive transport | [10 empty] | i.v. |  |  | Basic fibroblast growth factor | none | 0.0306μg | 0.306% | 1
| free drug | [6 empty] | passive transport | [10 empty] | i.n. |  |  | Basic fibroblast growth factor | none | 0.0423μg | 0.423% | 1
| polymer-based nanoparticles | PEG-PLGA | 0 | 10 | none |  |  | passive transport |  |  | 0 |  | 104.8 |  | -33.87 | 94.48 | 0.06 | normal | i.n. |  |  | Basic fibroblast growth factor | none | 0.04464μg | 0.4464% | 1.055319
| polymer-based nanoparticles | PEG-PLGA | 0 | 10 | none | peptide | Solanum tuberosum lectin | receptor mediated | others |  | 0 |  | 118.7 |  | -31.18 | 69.21 | 0.05 | normal | i.n. |  |  | Solanum tuberosum lectin-Basic fibroblast growth factor | none | 0.05004μg | 0.5004% | 1.182979 | 1.1
377 | free drug |  |  |  | none |  |  | passive transport | [9 empty] | normal | i.v. |  |  | docetaxel | none | 63ng | 0.06% | 1
| liposome | SPC | 0 |  | none |  |  | passive transport |  |  |  |  | 121.6 | 0.219 | -64.1 | 93.54 | 0.076 | normal | i.v. |  |  | docetaxel | none | 107.64ng | 0.11% | 1.708571
| liposome | SPC | 0 |  | none | glycosol | Glucose | receptor mediated | transferrin receptor | glucose transporter-1 | 0 |  | 118.3 | 0.264 | -44.8 | 84.79 | 0.076 | normal | i.v. |  |  | docetaxel | none | 255.6ng | 0.213% | 4.057143 | 2.37
| liposome | SPC | 0 |  | none | glycosol | L- disulfide system- glucose | receptor mediated | transferrin receptor | glucose transporter-1 | 0 |  | 133.4 | 0.245 | -37.6 | 82.83 | 0.076 | normal | i.v. |  |  | docetaxel | none | 270ng | 0.225% | 4.285714 | 2.51
378 | polymer-based nanoparticles | GD-DTPA-chitosan | 0 |  | none | antibody | IgG4.1 | passive transport | low density lipoprotein-related receptor | amyloid beta (Aβ) 40 and 42 proteins | 0 |  | 145 |  | 7.7 |  | 3e-05 | Alzheimer's disease | i.v. |  |  | Curcumin | none | 0.175radioactivity
| polymer-based nanoparticles | GD-DTPA-chitosan | 0 |  | none | antibody | IgG4.1 | passive transport | low density lipoprotein-related receptor | amyloid beta (Aβ) 40 and 42 proteins | 0 |  | 145 |  | 7.7 |  | 3e-05 | Alzheimer's disease | i.v. |  |  | Curcumin | none | 0.89radioactivity
380 | [7 empty] | passive transport | [13 empty] | curcumin | none | 894.6μg | 17.89%
| polymer-based nanoparticles | PLGA | 0 |  | none |  |  | passive transport |  |  | 0 |  | 200 |  | -19 | 77 |  | normal | i.v. |  |  | curcumin | none | 2433.6μg | 48.67% | 2.72
| free drug | [6 empty] | passive transport | [9 empty] | others | i.v. |  |  | Breviscapine | none | 55.49ng | 0.0007% | 1
490 | gold nanoparticles |  | 0 |  | none | peptide | chlorotoxin | receptor mediated | others |  |  |  | 44.2 |  | -16.2 |  |  | brain tumor | i.v. |  |  |  | magnetic field | 0.0139mg
491 | polymer-based nanoparticles | PEG-PLGA | 1 |  | none | non-antibody protein | lactoferrin | receptor mediated | others | TfR |  |  | 120 |  | -4 | 21.78 | 0.78 | Alzheimer's disease | i.v. |  | 101 | S14G-humanin | none | 0.0266mg | 2.66% | 2.1
494 | solid lipid nanoparticles | glycerol monostearate | 0 |  | tween 80 | none |  | absorption mediated |  |  |  |  | 149 |  | -38.27 | 61.9 |  | others | i.n. |  |  | rosmarinic acid | none | 5.69mg | 3.79%
495 | liposome | Medium chain triglyceride | 0 |  | none | none |  | passive transport |  |  |  |  | 123.4 |  | -34.4 | 97.18 | 19.54 | others | i.n. |  |  | artemether | none | 0.0027mg | 2.7%
503 | polymer-based nanoparticles | PEG-PLA | 1 | 0 | none | none |  | passive transport |  |  | 0 |  | 123.1 |  | -9.5 |  |  | brain tumor | i.v. |  |  | DiR | none | 5.34
| polymer-based nanoparticles | PEG-PLA | 1 | 0 | none | non-antibody protein | EGFP-EGF1 (a protein derived from factor VII ) | receptor mediated | others |  | 0 |  | 133.3 |  | -18.9 |  |  | brain tumor | i.v. |  |  | DiR | none | 5.78 |  |  | 1.082397
| polymer-based nanoparticles | PEG-PLA | 1 | 0 | none | none |  | passive transport |  |  | 0 |  | 123.1 |  | -9.5 |  |  | brain tumor | i.v. |  |  | DiR | none | 35.16
| polymer-based nanoparticles | PEG-PLA | 1 | 0 | none | non-antibody protein | EGFP-EGF1 (a protein derived from factor VII ) | receptor mediated | others |  | 0 |  | 133.3 |  | -18.9 |  |  | brain tumor | i.v. |  |  | DiR | none | 84.7 |  |  | 2.408987
508 | polymer-based nanoparticles | PEG-PCL | 1 | 0 | none | none |  | passive transport |  |  | 0 |  | 103.1 | 0.187 | -10.23 |  |  | brain tumor | i.v. |  |  | DiR | none | 0.98
| polymer-based nanoparticles | PEG-PCL | 1 | 0 | none | peptide | IL-13 | receptor mediated | others |  | 0 |  | 110.5 | 0.195 | -9.98 |  |  | brain tumor | i.v. |  |  | DiR | none | 2.39 |  |  | 2.438776
| polymer-based nanoparticles | PEG-PCL | 1 | 0 | none | peptide | Arg-Gly-Asp (RGD) | receptor mediated | others |  | 0 |  | 121.3 | 0.204 | -10.29 |  |  | brain tumor | i.v. |  |  | DiR | none | 2.89 |  |  | 2.94898
| polymer-based nanoparticles | PEG-PCL | 1 | 0 | none | peptide | Arg-Gly-Asp (RGD)+IL-13 | receptor mediated | others |  | 0 |  | 120.1 | 0.187 | -9.67 |  |  | brain tumor | i.v. |  |  | DiR | none | 3.77 |  |  | 3.846939
512 | polymer-based nanoparticles | PLGA-PEG | 1 | 0 | none | none |  | passive transport |  |  | 0 |  | 101.9 |  |  | 49.39 | 1.51 | brain tumor | i.v. |  |  | DiR | none | 14313.73
| polymer-based nanoparticles | PLGA-PEG | 1 | 0 | none | peptide | cNGR(CNGRCG) | receptor mediated | others |  | 0 |  | 124.2 |  |  | 47.63 | 1.47 | brain tumor | i.v. |  | 689 | DiR | none | 21372.55 |  |  | 1.49315
| polymer-based nanoparticles | PLGA-PEG | 1 | 0 | none | peptide | iNGR(CRNGRGPDC) | receptor mediated | others |  | 0 |  | 127.8 |  |  | 48.05 | 1.43 | brain tumor | i.v. |  | 627 | DiR | none | 37450.98 |  |  | 2.616438
515 | [10 empty] | 0 | [6 empty] | normal | i.v. |  |  | Glial cell line-derived neutrophic factor(GNDF) | none | 5.06 ng/100 uL
| liposome | SPC/Cholesterol | 0 | 0 | none | none |  | receptor mediated | others |  | 0 |  | 85.65 |  |  | 33.25 |  | normal | i.v. |  |  | Glial cell line-derived neutrophic factor(GNDF) | none | 5.59 ng/100 uL |  |  | 1.104743
| liposome | SPC/Cholesterol/DSPE-PEG | 1 |  | none | peptide | RMP-7 | receptor mediated | others |  | 0 |  | 81.5 |  |  | 37.46 |  | normal | i.v. |  |  | Glial cell line-derived neutrophic factor(GNDF) | none | 36.19 ng/100 uL |  |  | 7.152174
524 | polymer-based nanoparticles | MPEG-PCL/HOOC-PEG-PCL | 1 |  | none | none |  | passive transport |  |  | 0 |  | 106.9 | 0.209 | -1.52 |  |  | brain tumor | i.v. |  |  | DiR | none | 3.63
| polymer-based nanoparticles | MPEG-PCL/HOOC-PEG-PCL | 1 | 0 | none | peptide | IL-13 | receptor mediated | others | Lactoferrin | 0 |  | 104.3 | 0.221 | -0.54 |  |  | brain tumor | i.v. |  |  | DiR | none | 3.93 |  |  | 1.08
| polymer-based nanoparticles | MPEG-PCL/HOOC-PEG-PCL | 1 |  | none | none |  | passive transport |  |  | 0 |  | 106.9 | 0.209 | -1.52 |  |  | brain tumor | i.v. |  |  | DiR | none | 6.23
| polymer-based nanoparticles | MPEG-PCL/HOOC-PEG-PCL | 1 | 0 | none | peptide | IL-13 | receptor mediated | others |  | 0 |  | 104.3 | 0.221 | -0.54 |  |  | brain tumor | i.v. |  |  | DiR | none | 10.78 |  |  | 1.73
529 | liposome | EPC/PEG2000-DSPE/NH2-PEG2000-DSPE | 1 |  | none | none |  |  |  | H-Thr(Bzl)-Phe-Phe-Tyr(Br-Z)-Gly-Gly-Ser(Bzl)-Arg(Tos)-Gly-Lys(Cl-Z)-Arg(Tos)-Asn(Xan)-Asn(Xan)-Phe-Lys(Cl-Z)-Thr(Bzl)-Glu(OcHex)-Glu(OcHex)-Tyr(Br-Z)-Cys(PMeBzl)-OH | 0 |  | 112.9 | 0.19 | -10.73 | 86.84 |  | normal | i.v. |  |  | DiR | none | 63.91
| liposome | EPC/PEG2000-DSPE/NH2-PEG2000-DSPE | 1 |  | none | glycosol | p-aminophenyl-α-D-mannopyranoside | receptor mediated | hexose transporter | H-Thr(Bzl)-Phe-Phe-Tyr(Br-Z)-Gly-Gly-Ser(Bzl)-Arg(Tos)-Gly-Lys(Cl-Z)-Arg(Tos)-Asn(Xan)-Asn(Xan)-Phe-Lys(Cl-Z)-Thr(Bzl)-Glu(OcHex)-Glu(OcHex)-Tyr(Br-Z)-Cys(PMeBzl)-OH | 0 |  | 121.2 | 0.25 | -11.77 | 84.22 |  | normal | i.v. |  |  | DiR | none | 109.57 |  |  | 1.71
543 | free drug |  |  |  | none | none |  | passive transport |  | H-Thr(Bzl)-Phe-Phe-Tyr(Br-Z)-Gly-Gly-Ser(Bzl)-Arg(Tos)-Gly-Lys(Cl-Z)-Arg(Tos)-Asn(Xan)-Asn(Xan)-Phe-Lys(Cl-Z)-Thr(Bzl)-Glu(OcHex)-Glu(OcHex)-Tyr(Br-Z)-Cys(PMeBzl)-OH | 0 | [6 empty] | normal | i.n. |  |  | Bromocriptine | none | 0.185 ng/mL |  | 1
| polymer-based nanoparticles | chitosan | 0 | 0 | none | none |  | passive transport |  |  | 0 |  | 161.3 | 0.44 |  | 84.2 | 37.8 | normal | i.v. |  |  | Bromocriptine | none | 0.569 ng/mL |  | 3.08
| polymer-based nanoparticles | chitosan | 0 | 0 | none | none |  | passive transport |  |  | 0 |  | 161.3 | 0.44 |  | 84.2 | 37.8 | normal | i.n. |  |  | Bromocriptine | none | 0.259 ng/mL |  | 1.4
548 | polymer-based nanoparticles | mPEG-DSPE | 1 | 0 | none | none |  | passive transport |  |  | 0 | [6 empty] | normal | i.v. |  |  | DiR | none | 4.95
| polymer-based nanoparticles | mPEG-DSPE | 1 | 0 | none | peptide | LAngiopep | receptor mediated | low density lipoprotein-related receptor |  | 0 |  | 14 |  |  |  |  | normal | i.v. |  |  | DiR | none | 7.29 |  |  | 1.47
| polymer-based nanoparticles | mPEG-DSPE | 1 | 0 | none | peptide | DAngiopep | receptor mediated | low density lipoprotein-related receptor |  | 0 |  | 14 |  |  |  |  | normal | i.v. |  |  | DiR | none | 8.22 |  |  | 1.66
559 | polymer-based nanoparticles | PAMAM | 1 | 90.91 | none | others |  | passive transport |  |  | 0 |  | 6.713 | 0.133 | 11.6 |  |  | normal | i.v. |  |  | Rhodamine | none | 0.86
| polymer-based nanoparticles | PAMAM | 1 | 94.12 | none | others | adenosine-based agonists | transporter mediated | nucleoside transporter |  | 0 |  | 7.967 | 0.271 | 6.04 |  |  | normal | i.v. | 16.7 |  | Rhodamine | none | 2.22 |  |  | 2.58
567 | polymer-based nanoparticles | MPEG-PCL | 1 | 0 | none | cell-penetrating peptide | (Tat)GlyArgLysLysArgArgGlnArgArg- ArgCysGly | absorption mediated |  |  | 0 |  | 64 |  | 13 |  |  | brain tumor | i.v. |  |  | antirat Raf-1 siRNA | none | 0.3 ug | 1.48%
| polymer-based nanoparticles | MPEG-PCL | 1 | 0 | none | cell-penetrating peptide | (Tat)GlyArgLysLysArgArgGlnArgArg- ArgCysGly | absorption mediated |  |  | 0 |  | 64 |  | 13 |  |  | brain tumor | i.n. |  |  | antirat Raf-1 siRNA | none | 0.8 ug | 4.01%
569 | magnetic nanoparticles | MnFe2O4 | 0 | 0 | none | none |  | passive transport |  |  | 0 |  | 59 |  | -37 |  |  | normal | i.v. |  |  |  | none | 0.45 ug | 0.27%
577 | free drug | [6 empty] | passive transport | [9 empty] | normal | i.n. |  |  | rasagiline | none | 629.0 ng/mL |  | 1
| polymer-based nanoparticles | Chitosan glutamate | 0 |  | none |  |  | passive transport |  |  | 0 |  | 151.1 | 0.38 |  | 96.43 |  | normal | i.n. |  | 2012 | rasagiline | none | 1017.9 ng/mL |  | 1.62
583 | solid lipid nanoparticles | Precirol®ATO 5/Transcutol | 0 | 0 | none | none |  | passive transport |  |  | 0 |  | 313.7 | 0.562 | -18.7 | 70.5 |  | normal | i.v. |  | 0 | Itraconazole | none | 2532.75 ng/g | 0.2279% | 1.999882
| free drug |  |  | 0 | none | none |  | passive transport |  |  | 0 | [6 empty] | normal | i.v. |  |  | Itraconazole | none | 1266.45 ng/g | 0.114% | 1
597 | free drug |  |  | 0 | none | none |  | passive transport |  |  | 0 | [6 empty] | brain tumor | i.v. |  |  | doxorubicin | none | 10.72% | 3.859% | 1
| albumin nanoparticles | serum albumin | 0 | 0 | none | none |  | passive transport |  |  | 0 |  | 132.48 |  | -27.78 | 0.985 |  | brain tumor | i.v. |  |  | doxorubicin | none | 8.97% | 3.229% | 0.8368
| albumin nanoparticles | mPEG2000/serum albumin | 1 | 97 | none | none |  | passive transport |  |  | 0 |  | 149.78 |  | -13.32 |  |  | brain tumor | i.v. |  |  | doxorubicin | none | 14.65% | 5.274% | 1.3666
| albumin nanoparticles | lactoferrin/mPEG2000/serum albumin | 1 | 97 | none | peptide | Lactofferin | receptor mediated | others | lactoferrin receptor | 0 |  | 154.33 |  | -8.28 |  |  | brain tumor | i.v. |  |  | doxorubicin | none | 19.63% | 7.067% | 1.8312
617 | polymer-based nanoparticles | MePEG-PLA/Male-PEG-PLA | 1 |  | none | none |  | passive transport |  |  | 0 |  | 112.8 |  | -35.5 |  |  | brain tumor | i.v. |  |  | paclitaxel | none | 7250
| polymer-based nanoparticles | MePEG-PLA/Male-PEG-PLA | 1 |  | none | peptide | EDB-targeted peptide APT | receptor mediated |  | extra domain B (EDB) | 0 |  | 125.93 |  | -30.87 |  |  | brain tumor | i.v. |  |  | paclitaxel | none | 18700 |  |  | 2.58
645 | polymer-based nanoparticles | PLGA LMW-b-PEG-TPP(triphenylphosphonium) | 0 | 0 | none | none |  | passive transport |  |  | 0 |  | 50.1 | 0.154 | 35.7 | 0.466 | 14 | normal | i.v. |  |  | Platin-M | none | 7.7812%ID/g | 2.801% | 72.45065
| polymer-based nanoparticles | PLGA LMW-b-PEG-OH | 0 | 0 | none | none |  | passive transport |  |  | 0 |  | 50.6 | 0.156 | −31.1 | 0.507 | 14.6 | normal | i.v. |  |  | Platin-M | none | 0% | 0%
648 | polymer-based nanoparticles | PLGA | 0 | 0 | polysorbate 80 | none |  | passive transport |  |  | 0 |  | 77 | 0.391 | -19 | 0.5711 | 20.5 | normal | i.v. |  |  | Bacoside-A | none | 23.9467μg | 5.98% | 9.343901
650 | polymer-based nanoparticles | PEG-PAMAM | 1 | 1 | none | peptide | internalizing Tumor-penetrating peptide, iRGD | receptor mediated | others |  | 0 |  | 20.11 |  | 2.45 |  |  | brain tumor | i.v. |  |  | DOX | none | 31.6044μg | 1.686% | 6.075548 | 0.1663968
| polymer-based nanoparticles | PEG-PAMAM | 1 | 1 | none | peptide | internalizing Tumor-penetrating peptide, iRGD | receptor mediated | others |  | 0 | [6 empty] | brain tumor | i.v. |  |  | DOX | none | 28.5732μg | 1.524% | 5.492719 | 0.1504344
| polymer-based nanoparticles | PEG-PAMAM | 1 | 1 | none | peptide | penetrating peptide, RGD | receptor mediated | others |  | 0 | [6 empty] | brain tumor | i.v. |  |  | DOX | none | 22.8456μg | 1.218% | 4.39158 | 0.1202764
| polymer-based nanoparticles | PEG-PAMAM | 1 | 1 | none | peptide | penetrating peptide, RGD | receptor mediated | others |  | 0 | [6 empty] | brain tumor | i.v. |  |  | DOX | none | 19.7064μg | 1.051% | 3.788206 | 0.1037512
| polymer-based nanoparticles | PEG-PAMAM | 1 | 1 | none | none |  | passive transport |  |  | 0 | [6 empty] | brain tumor | i.v. |  |  | DOX | none | 19.0008μg | 1.013% | 3.652682 | 0.1000395
| free drug | PEG-PAMAM |  | 0 | none | none |  | passive transport |  |  | 0 | [6 empty] | brain tumor | i.v. |  |  | DOX | none | 5.202μg | 0.2774% | 0.9998558 | 0.02738401
652 | polymer-based nanoparticles | PLA | 0 |  | none | none | PLA | passive transport | others |  | 0 |  | 234 | 0.455 | -29.9 | 60.55 |  | brain tumor | i.v. |  |  | temozolomide | none | 75.69μg | 25.23% | 4.012
661 | others | cetyl palmitate/squalene/Myverol/PF68/SPC | 1 | 0.2 | none | none |  | passive transport |  |  |  |  | 196.38 | 0.23 | -37.52 | 73.74 |  | others | i.v. |  |  | DSM-RX78 , novel and highly selective PDE4 inhibitors | none | 2.457ug | 0.5993% | 0.0638 | 0.0036
| others | cetyl palmitate/squalene/Myverol/PF68/SPC | 1 | 0.2 | none | none |  | passive transport |  |  |  |  | 194.8 | 0.22 | -34.5 | 73.16 |  | others | i.v. |  | 0 | EFB-1, novel and highly selective PDE4 inhibitors | none | 31.01ug | 6.968% | 2.2504 | 0.2904
| others | cetyl palmitate/squalene/Myverol/PF68/SPC | 0 | 0 | none | none |  | passive transport |  |  |  |  | 193.85 | 0.22 | -36.95 | 81.9 |  | others | i.v. |  | 400 | DSM-RX78 , novel and highly selective PDE4 inhibitors | none | 68.00ug | 16.59% | 1.7662
| others | cetyl palmitate/squalene/Myverol/PF68/SPC | 0 | 0 | none | none |  | passive transport |  |  |  |  | 190.26 | 0.2 | -36.68 | 90.52 |  | others | i.v. |  |  | EFB-1, novel and highly selective PDE4 inhibitors | none | 106.80ug | 24% | 7.7504
| free drug |  |  |  |  | none |  | passive transport | [9 empty] | others | i.v. |  |  | DSM-RX78 , novel and highly selective PDE4 inhibitors | none | 38.50ug | 9.39% | 1
| free drug |  |  |  |  | none |  | passive transport | [9 empty] | others | i.v. |  |  | EFB-1, novel and highly selective PDE4 inhibitors | none | 13.78ug | 3.097% | 1
662 | solid lipid nanoparticles | palmitic acid/cholesterol/TPGS | 0 |  | N-trimethyl chitosan(TMC) | none |  | passive transport |  |  | 0 |  | 412 | 0.26 | 35.7 | 93.13 |  | normal | p.o. |  |  | curcumin | none | 0.355 |  |  | 1.43
| solid lipid nanoparticles | palmitic acid/cholesterol/TPGS | 0 |  | chitosan | non-antibody protein | Apolipopretoein E | receptor mediated |  |  | 0 |  | 311.9 | 0.24 | 27.08 | 93.12 |  | normal | p.o. |  |  | curcumin | none | 0.253
| solid lipid nanoparticles | palmitic acid/cholesterol/TPGS | 0 |  | none | non-antibody protein | Apolipopretoein E | receptor mediated |  |  | 0 |  | 138.8 | 0.15 | -29.67 | 93.12 |  | normal | p.o. |  |  | curcumin | none | 0.249
670 | solid lipid nanoparticles | Compritol 888 ATO | 0 |  | 2.5% (w/v) tween 80 and 0.5% (w/v) polyvinyl alcohol | peptide | T7 序列： CHAIYPRH | receptor mediated |  |  |  |  | 248.3 | 0.277 | -25.49 | 33.93 |  | normal | i.p. |  |  | resveratrol | none | 3.456mg | 6.228% | 5.01
| free drug | [6 empty] | passive transport | [9 empty] | normal | i.p. |  |  | resveratrol | none | 0.69mg | 1.242% | 1
671 | albumin nanoparticles | PEG-PLA | 1 |  | none | none |  | passive transport |  |  |  |  | 115 | 0.118 | -27.6 | 66 | 0.61 | Alzheimer's disease | i.v. |  |  | H102 peptide | none | 0.00041mg | 0.512%
| albumin nanoparticles | PEG-PLA | 1 |  | none | peptide | TGNYKALHPHNGC | receptor mediated | others |  |  |  | 119 | 0.131 | -28.22 | 57.68 | 0.53 | Alzheimer's disease | i.v. | 3 |  | H102 peptide | none | 0.00246mg | 3.075% | 6.03
| albumin nanoparticles | PEG-PLA | 1 |  | none | peptide | TGNYKALHPHNGC, QSHYRHISPAQVC | receptor mediated | others | Aβ42 |  |  | 125 | 0.127 | -29.33 | 58.49 | 0.54 | Alzheimer's disease | i.v. | 3 |  | H102 peptide | none | 0.00297mg | 3.712% | 7.3
681 | free drug |  |  |  | none | [18 empty] | 97.326 ng | 0.0487% | 1
| polymer-based nanoparticles | non-crosslinked PEG-pLys-pPhe | 1 |  | none | none |  | passive transport |  |  | 0 | [6 empty] | others | i.v. |  |  | itraconazole | none | 225.09 ng | 0.1125% | 2.31274274
| polymer-based nanoparticles | non-crosslinked PEG-pLys-pPhe | 1 |  | none | none |  | passive transport |  |  | 0 | [6 empty] | others | i.v. |  |  | itraconazole | none | 302.292 ng | 0.1511% | 3.10597374
| polymer-based nanoparticles | non-crosslinked PEG-pLys-pPhe | 1 |  | none | others | dehydroascorbic acid | transporter mediated | hexose transporter | Glucose transporter-1 | 0 | [6 empty] | others | i.v. |  |  | itraconazole | none | 258.786 ng | 0.1294% | 2.65896061 | 1.15
| polymer-based nanoparticles | non-crosslinked PEG-pLys-pPhe | 1 |  | none | others | dehydroascorbic acid | transporter mediated | hexose transporter | Glucose transporter-1 | 0 | [6 empty] | others | i.v. |  |  | itraconazole | none | 329.958 ng | 0.165% | 3.39023488 | 1.09
688 | magnetic liposome | Fe3O4 | 0 |  | none | none |  | passive transport |  |  | 0 |  | 240 | 0.092 |  | 79.32 |  |  | carotid artery injection |  |  | amphotericin B | magnetic field | 725.508 ng | 3.628%
| magnetic liposome | Fe3O4 | 0 |  | none | none |  | passive transport |  |  | 0 |  | 240 | 0.092 |  | 79.32 |  |  | carotid artery injection |  |  | amphotericin B | none | 307.656 ng | 1.538%
707 | liposome | EPG/bovine serum albumin | 0 |  | none | none |  | passive transport |  |  | 0 |  | 113.2 | 0.151 | -23.19 | 92.5 | 2.98 | brain tumor | i.v. |  |  | PTX | none | 1.19304ug |  | 1.63
| free drug | [6 empty] | passive transport |  |  | 0 | [6 empty] | brain tumor | i.v. |  |  | PTX | none | 0.73116ug |  | 1
716 | liposome |  | 1 |  | none | none |  | passive transport |  |  | 0 | [6 empty] | brain tumor | i.v. |  |  | doxorubicin | none | 1.06668ug | 1.067%
739 | liposome | DSPE/PEG1000-Maleimide | 1 | 71 | none | none |  | passive transport |  |  | 0 |  | 99.7 | 0.157 | -6.69 |  |  | brain tumor | i.v. |  |  | doxorubicin | none | 0.0385ng | 0.0003% | 1.4981
| liposome | DSPE/PEG1000-Maleimide | 1 | 71 | none | peptide | T7 (HAIYPRH) peptide | receptor mediated | transferrin receptor | transferrin receptor | 0 |  | 110.5 | 0.17 | -5.62 |  |  | brain tumor | i.v. | 6 |  | doxorubicin | none | 1.0652ng | 0.0085% | 41.4475
| liposome | DSPE/PEG1000-Maleimide | 1 | 55 | none | peptide | TAT (AYGRKKRRQRRR) peptide | absorption mediated |  | Cell-penetrating peptides (CPPs) | 0 |  | 101 | 0.187 | -5.02 |  |  | brain tumor | i.v. | 0.7 |  | doxorubicin | none | 0.9561ng | 0.0076% | 37.2023
| liposome | DSPE/PEG1000-Maleimide | 1 | 70 | none | peptide | T7 (HAIYPRH) peptide, TAT (AYGRKKRRQRRR) peptide | receptor mediated |  | Combo | 0 |  | 118 | 0.204 | -6.32 |  |  | brain tumor | i.v. | 6.7 |  | doxorubicin | none | 1.4567ng | 0.0117% | 56.6809
| free drug |  |  | 0 | none | none |  |  |  |  | 0 | [10 empty] | doxorubicin | none | 0.0257ng | 0.0002% | 1
741 | others |  | 1 |  | none | none |  |  |  |  | 0 |  | 2640 |  |  |  | 8.91 | normal | i.v. |  |  | MTX | none | 25.3±2.4μg/g | 7.29% | 3.73
748 | polymer-based nanoparticles | PLGA | 0 |  | none | non-antibody protein | transferrin | receptor mediated | transferrin receptor | 转铁蛋白受体 | 0 |  | 151 | 0.107 | -12.88 | 76.05 |  | normal | i.v. |  |  | LTG（拉莫三嗪） | none | 0.2560%A/g | 0.09% | 1.81
| polymer-based nanoparticles | PLGA | 0 |  | none | non-antibody protein | lactoferrin | receptor mediated | others | 乳铁蛋白受体 | 0 |  | 150.4 | 0.083 | -11.21 |  |  | normal | i.v. |  |  | LTG（拉莫三嗪） | none | 0.2900%A/g | 0.1% | 2.05
| polymer-based nanoparticles | PLGA | 0 |  | none | none |  | passive transport |  |  | 0 |  | 133.9 | 0.048 | -12.07 | 78.28 |  | normal | i.v. |  |  | LTG（拉莫三嗪） | none | 0.1642%A/g | 0.06% | 1.16
755 | others | Precirol ATO5/capmul MCM | 0 |  | tween 80 |  |  | passive transport |  |  | 0 |  | 146.8 | 0.18 | -21.4 | 0.9086 |  | normal | i.n. |  |  | CRM(姜黄素) | none | 82601±8182.1ng/g |  | 1.59
759 | others |  | 1 |  |  | peptide | Angiopep-2 | receptor mediated | low density lipoprotein-related receptor | LRT-1 | 0 |  | 38 |  | -23.5 |  |  | brain tumor | i.v. |  |  | 香豆素-6 | none |  |  |  | 1.58
|  |  | 1 |  |  | none |  | none |  |  | 0 |  | 35 |  | -23.5 |  |  | brain tumor | i.v. |  |  | 香豆素-6 | none
761 | free drug | [16 empty] | normal | i.n. | 0 |  | resveratrol | none | 2792.76ng/ml |  | 1
| emulsion | vitamin E/sefol | 0 | 0 | none | none |  | passive transport |  |  | 0 |  | 102 | 0.158 | -35 |  |  | normal | i.n. | 0 |  | resveratrol | none | 3976.25ng/ml |  | 1.42
769 | free drug | [17 empty] | i.n. | 0 |  | haloperidol | none | 811.17ng | 4.542% | 1
| solid lipid nanoparticles |  | 0 | 0 | none | none |  | passive transport |  |  | 0 |  | 115.1 | 0.409 | -16.7 | 71.56 | 26.35 | normal | i.n. | 0 |  | haloperidol | none | 2962.53ng | 16.59% | 3.69
780 | others | [6 empty] | passive transport | [10 empty] | i.n. | 0 |  | rimonabant | none | 9.36μg | 21.8%
| solid lipid nanoparticles | tristearin/miglyol | 1 |  | polysorbate 80 | none |  | passive transport |  |  | 1 | polysorbate 80 | 204 |  |  | 98 |  | normal | i.n. | 0 |  | rimonabant | none | 10.44μg | 24.31% | 1.12
865 | solid lipid nanoparticles | phosphatidyl choline/lecithin/Glyceryl monostearate | 0 |  | poloxamer 188 | none |  |  |  |  | 1 | Venlafaxine | 186.3 | 0.262 | -22.8 | 74.9 | 35.9 | normal | i.v. |  |  | Venlafaxine | none | 352.27ng/ml
872 | liposome |  | 1 |  | none | peptide | LCDX (FKESWREARGTRIERG) | receptor mediated | transferrin receptor | nicotine acetylcholine receptors (nAChRs) | [8 empty] | i.v. |  |  | Rhodamine B | none | 2.27 |  |  | 1.77
| liposome |  | 1 |  | none | peptide | DCDX, the retro–inverso isomer ofLCDX, | receptor mediated | transferrin receptor | nicotine acetylcholine receptors (nAChRs) | [8 empty] | i.v. |  |  | Rhodamine B | none | 3.24 |  |  | 2.53
| liposome |  | 1 |  | none |  |  | passive transport | [10 empty] | i.v. |  |  | Rhodamine B | none | 1.28
941 | solid lipid nanoparticles | Glyceryl monostearate/SA/SL | 0 |  | none | glycosol | p-Amino-phenyl-a-D-mannopyranoside | receptor mediated | others | GLUT-1 | 0 |  | 127.9 |  | -6.38 | 83.8 |  | others | i.v. | 82 |  | DTX | none | 3.79μg/ml |  |  | 1.741662
952 | polymer-based nanoparticles | CS-PAA | 0 |  | none | none |  | passive transport |  |  | 0 |  | 212 |  |  |  |  | normal | i.v. |  |  | Gd-DTPA | none |  |  | 8
967 | free drug | [6 empty] | passive transport | [9 empty] | normal | i.v. |  |  | efavirenz | none | 4760ng | 0.1488% | 1
| solid lipid nanoparticles | tristearin/HSPC/DSPE | 0 |  | none | none |  | passive transport |  |  | 0 |  | 113 | 0.214 | -28.8 | 72.1 |  | normal | i.v. |  |  | efavirenz | none | 12364ng | 0.3864% | 2.59
| solid lipid nanoparticles | tristearin/HSPC/DSPE | 0 |  | none | others | phenylalanine | receptor mediated | amino acid transporter | l-amino acid transporter | 0 |  | 163 | 0.22 | -36.2 | 63.5 |  | normal | i.v. |  |  | efavirenz | none | 21414ng | 0.6692% | 4.51 | 1.74
972 | free drug |  |  |  | none |  |  | passive transport | [9 empty] | normal | i.v. |  |  | methotrexate | none | 410.076ng | 0.082% | 1
| others | chitosan | 0 |  | none | none |  | passive transport |  |  | 0 |  | 118 |  |  |  | 0.6182 | normal | i.v. |  |  | methotrexate | none | 857.376ng | 0.1715% | 2.09
| others | chitosan | 0 |  | polysorbate 80 | none |  | receptor mediated | low density lipoprotein-related receptor | Apo E | 1 | polysorbate 80 | 106 |  |  |  | 0.5368 | normal | i.v. |  |  | methotrexate | none | 853.812ng | 0.1708% | 2.08 | 1
915 | polymer-based nanoparticles | superparamagnetic iron oxide nanoparticles (SPIONs)/polythylene glycol-block-polycaprolactone | 1 |  | none | none |  | passive transport |  |  | 0 |  | 92.1 |  |  |  |  | brain tumor | i.v. |  |  | Cy 5.5 | none | 2.12
| polymer-based nanoparticles | superparamagnetic iron oxide nanoparticles (SPIONs)/polythylene glycol-block-polycaprolactone | 1 |  | none | others | lactoferrin | transporter mediated | transferrin receptor | transferrin receptor | 0 |  | 390.4 | 0.083 | −2.53 |  |  | brain tumor | i.v. |  |  | Cy 5.5 | none | 4.98 |  |  | 2.35
| polymer-based nanoparticles | superparamagnetic iron oxide nanoparticles (SPIONs)/polythylene glycol-block-polycaprolactone | 1 |  | none | none |  | passive transport |  |  | 0 |  | 92.1 |  |  |  |  | brain tumor | i.v. |  |  | Cy 5.5 | none | 3.27
| polymer-based nanoparticles | superparamagnetic iron oxide nanoparticles (SPIONs)/polythylene glycol-block-polycaprolactone | 1 |  | none | others | lactoferrin | transporter mediated | transferrin receptor | transferrin receptor | 0 |  | 390.4 | 0.083 | −2.53 |  |  | brain tumor | i.v. |  |  | Cy 5.5 | none | 18.86 |  |  | 5.77
933 | dendrimer | Hydroxyl-terminated generation 4 poly(amidoamine) (PAMAM G4-OH) | 0 | 0 | none |  |  | passive transport |  |  | 0 |  | 4 |  | 4.5 |  |  | brain tumor | i.v. |  |  | cy-5 | none |  | 0.0266%
938 | dendrimer | Polyamidoamine | 1 |  | none | none |  | passive transport |  |  | 0 |  | 6.53 | 0.19 | 3.26 |  |  | brain tumor | i.v. |  |  | FITC | none |  | 0.67%
| dendrimer | Polyamidoamine | 1 |  | none | peptide | Tumor-homing peptide CREKA | receptor mediated |  |  | 0 |  | 7.52 | 0.21 | 3.39 |  |  | brain tumor | i.v. |  | 11.4 | FITC | none |  | 0.97% |  | 1.4478
1002 | gold nanoparticles | Thiol-alkyl-hydrazone bond-DOX (SH-R-Hyz-DOX) | 0 |  | none | peptide | tandem peptide of RGD and octarginine | receptor mediated | others | others | 0 |  | 188.2 | 0.251 | -4.32 |  |  | brain tumor | i.v. |  |  | DOX | none | 5.9095 |  | 2.969747 | 1.157477
| gold nanoparticles |  | 0 |  | none | none |  | passive transport |  |  |  |  | 33.6 | 0.281 | -12.77 |  |  | brain tumor | i.v. |  | 125 | DOX | none | 5.1055 |  | 2.565707 | 1
| gold nanoparticles |  | 0 |  | none | none |  | passive transport |  |  |  |  | 179.3 | 0.232 | -5.62 |  |  | brain tumor | i.v. |  | 125 | DOX | none | 3.6181 |  | 1.818232 | 1.132071
| gold nanoparticles |  | 0 |  | none | none |  | passive transport |  |  |  |  | 30.38 | 0.263 | -14.58 |  |  | brain tumor | i.v. |  |  | DOX | none | 3.196 |  | 1.606111 | 1
| free drug | [16 empty] | brain tumor | i.v. |  |  | DOX | none | 1.9899 |  | 1
1004 | polymer-based nanoparticles | poly(n-butylcyanoacrylate) | 0 |  | polysorbate 80 | none |  | passive transport |  |  | 0 |  | 166.6 |  | -25.57 | 74.58 |  | normal | p.o. |  |  | Quercetin | none | 37.43µg/mL |  | 1.9 | 1.12
| polymer-based nanoparticles | poly(n-butylcyanoacrylate) | 0 |  | none | none |  | passive transport |  |  | 0 |  | 161.1 |  | -7.28 | 79.86 |  | normal | p.o. |  |  | Quercetin | none | 33.28µg/mL |  | 1.4
| free drug |  |  |  | none | none |  | passive transport |  |  | 0 | [6 empty] | normal | p.o. |  |  | Quercetin | none | 22.91µg/mL |  | 1
1011 | liposome | phosphatidyl choline | 0 |  | none | peptide | Lactoferrin | transporter mediated | transferrin receptor | transferrin receptor | 0 |  | 103.8 | 0.15 | −5.80 | 96.51 | 2.6 | Alzheimer's disease | i.v. | 0.0057 |  | Curcumin | none |  |  |  | 2.78
1018 | liposome | EPC | 0 |  | none | none |  | passive transport |  |  | 0 |  | 211.1 |  | -26.9 | 91.37 |  | normal | p.o. |  |  | G. bilobaextract (GbE) | none | 16.18ng/g |  | 3
[24 empty] | 31.83ng/g |  | 4.84
[24 empty] | 11.43ng/g |  | 11.43
[24 empty] | 80ng/g |  | 2
[24 empty] | 85.11ng/g |  | 2.67
[24 empty] | 33.3ng/g |  | 6
[24 empty] | 26.98ng/g |  | 2.23
1020 | polymer-based nanoparticles | PLGA | 0 |  | tween 80 | peptide | Transferrin | transporter mediated | transferrin receptor | transferrin receptor | 1 | Tween 80 | 93.47 | 0.188 | -11.38 | 70.1 |  | brain tumor | i.v. |  |  | methotrexate(Mtx) | none | 187.88μg | 1.85% | 4.617351 | 2.494424
| polymer-based nanoparticles | PLGA | 0 |  | none | none |  | passive transport |  |  | 1 | Tween 80 | 85.59 | 0.168 | −11.08 | 73.6 |  | brain tumor | i.v. |  |  | methotrexate(Mtx) | none | 120.35μg | 2.47% | 2.957729 | 1.597849
| polymer-based nanoparticles | PLGA | 0 |  | none | none |  | passive transport |  |  | 0 |  | 83.34 | 0.168 | −11.08 | 76.3 |  | brain tumor | i.v. |  |  | methotrexate(Mtx) | none | 93.51μg | 11.11% | 2.298108 | 1.241503
| polymer-based nanoparticles | PLGA | 0 |  | none | none |  | passive transport |  |  | 0 |  | 77.21 | 0.099 | −14.37 | 80.7 |  | brain tumor | i.v. |  |  | methotrexate(Mtx) | none | 75.32μg | 12.34% | 1.851069 | 1
| polymer-based nanoparticles | PLGA | 0 |  | none | none |  | passive transport |  |  | 0 | [6 empty] | brain tumor | i.v. |  |  | methotrexate(Mtx) | none | 32.03μg | 85.19% | 0.787171 | 0.425252
1021 | polymer-based nanoparticles | PAMAM-PEG | 1 |  | none | peptide | Serine–Arginine–Leucine | receptor mediated | others | others | 0 |  | 150 | 0.62 | 20 |  |  | normal | i.v. |  |  | BODIPY | none |  |  |  | 2.25
1037 | polymer-based nanoparticles | PLA-PEG | 1 |  | none | peptide | scrambled peptide (HWPYAHPTHPSW) | receptor mediated | others | others | 0 |  | 322 | 0.17 | -15.8 |  | 5.65 | brain tumor | i.v. |  |  | Tylocrebrine | none | 0.15516mg | 0.46% | 0.92
| polymer-based nanoparticles | PLA-PEG | 1 |  |  | peptide | EGFR-targeting peptide (YHWYGYTPQNVI) | receptor mediated | others | others | 0 |  | 365 | 0.17 | -14.8 |  | 5.78 | brain tumor | i.v. |  |  | Tylocrebrine | none | 0.6156mg | 0.48% | 3.95 | 4.29
[11 empty] | 0 |  | 74.45 | 0.21 | −13.17 |  |  | brain tumor | i.v. |  |  | —— | none
1041 | liposome | DOPC/cholesterol/stearylamine | 0 |  | none | none | [11 empty] | others | i.n. |  |  | glial cell line- derived neurotrophic factor (GDNF) | none | 1061.69pg |  | 3.82
| liposome | DOPC/cholesterol/stearylamine | 0 |  | none | none | [11 empty] | others | i.n. |  |  | none | none | 248.38pg
| free drug | DOPC/cholesterol/stearylamine | [15 empty] | others | i.n. |  |  | glial cell line- derived neurotrophic factor (GDNF) | none | 277.60pg |  | 1
1043 | others | O-Carboxymethyl chitosan/O-carboxymethyl chitosan (O-CMC) | 0 |  | none | none | [6 empty] | 132 | 0.112 | 24.5 | 87.5 | 32.5 | ischemic stroke/reperfusion | i.v. |  |  | Acetyl-11-keto-β-boswellic acid (AKBA) | none | 0.039ug/ml |  | 3.9
| free drug | [22 empty] | 0.01ug/ml |  | 1
1045 | others |  |  |  |  | none | [11 empty] | ischemic stroke | i.p. |  |  | dendrimer | none | 0.87ng | 0.0001% | 1.12
1049 | liposome | lecithin/cholesterol/span 65 | 1 |  |  | peptide | Glutathione | absorption mediated | transferrin receptor |  |  |  | 90 | 0.29 | -64.3 | 75.65 |  |  | i.v. |  |  | flucytosine | none | 110.9ug | 4.4% | 2.36
| free drug | [17 empty] | i.v. |  |  | flucytosine | none | 46.2ug | 1.848% | 1
1054 | solid lipid nanoparticles | Tristearin/HSPC /SA/ALB/PRD/LA | 0 |  | Lactic acid | none | [6 empty] | 100.2 | 0.376 | -23.6 | 62.2 | 70.2 | others | i.v. |  |  | Albendazole (ALB) and Prednisolone (PRD) | none | 28.81；17.9ug/ml |  | 0.57 | 0.92；0.83
| solid lipid nanoparticles | Tristearin/HSPC /SA/ALB/PRD/LA |  |  | none | none | [6 empty] | 95.4 | 0.265 | -25.6 | 73.6 | 78.3 | others | i.v. |  |  | Albendazole (ALB) and Prednisolone (PRD) | none | 31.45；21.49ug/ml |  | 0.62
| free drug | [16 empty] | others | i.v. |  |  | Albendazole (ALB) and Prednisolone (PRD) | none | 50.45；60.83ug/ml |  | 1
1056 | polymer-based nanoparticles | thiolated chitosan(TCS)/tripolyphosphates/sodium alginate | 0 |  | none | none | [6 empty] | 226.7 | 0.483 |  | 81.13 | 48.75 | others | i.n. |  |  | Buspirone hydrochloride (BUH) | none | 797.46ng/ml |  | 1.91
| free drug | [17 empty] | i.v. |  |  | Buspirone hydrochloride (BUH) | none | 384.15ng/ml |  | 1
| free drug | [17 empty] | i.n. |  |  | Buspirone hydrochloride (BUH) | none | 417.77ng/ml |  | 1
1084 | free drug |  |  | 0 | none | [5 empty] | 0 | [6 empty] | normal | i.v. |  |  | asiatic acid | none | 1.26% w/w |  | 1
| albumin nanoparticles | bovine serum albumin | 0 | 0 | none | none |  |  |  |  | 0 | [6 empty] | normal | i.v. |  |  | asiatic acid | none | 10.02% w/w |  | 7.95 | 1
| albumin nanoparticles | bovine serum albumin | 0 | 0 | none | peptide | glutathione | receptor mediated | amino acid transporter |  | 0 | [6 empty] | normal | i.v. |  |  | asiatic acid | none | 13.4% w/w |  | 10.63 | 1.34
1115 | free drug | Labrafac Lipophile/Labrafac PG | 0 | 0 | none | [5 empty] | 0 | [6 empty] | normal | i.n. |  |  | resveratrol | none | 279.57 ng/g |  | 1
| emulsion | Labrafac Lipophile/Labrafac PG | 0 | 0 | none | none |  | passive transport |  |  | 0 |  | 115.2 | 0.235 | -23.9 |  |  | normal | i.n. |  |  | resveratrol | none | 1937.9 ng/g |  | 6.931717
| free drug | Labrafac Lipophile/Labrafac PG | 0 | 0 | none | [5 empty] | 0 | [6 empty] | normal | i.n. |  |  | curcumin | none | 236.18 ng/g |  | 1
| emulsion | Labrafac Lipophile/Labrafac PG | 0 | 0 | none | none |  | passive transport |  |  | 0 |  | 115.2 | 0.235 | -23.9 |  |  | normal | i.n. |  |  | curcumin | none | 2299 ng/g |  | 9.734101
1116 | free drug |  |  | 0 | none | [5 empty] | 0 | [6 empty] | brain tumor | i.v. |  |  | Doxorubicin | none | 6.547 ng/g | 0.003928% | 1
| polymer-based nanoparticles | polybutylcyanoacrylate | 0 | 0 | none | none |  | passive transport |  |  | 0 |  | 120.5 |  | -9 | 87.49 | 0.106 | brain tumor | i.v. |  |  | Doxorubicin | none | 9.955 ng/g | 0.005973% | 1.520544
1120 | free drug | [9 empty] | 0 | [6 empty] | normal | i.v. |  |  | Acetylpuerarin | none | 89.43 ng/g | 0.01073% | 1
| polymer-based nanoparticles | PLGA | 0 | 0 | polysorbate 80 | none |  | passive transport |  |  | 0 |  | 145 |  | -14.81 | 90.51 | 0.171 | normal | i.v. |  |  | Acetylpuerarin | none | 169.41 ng/g | 0.02033% | 1.894331
1134 | others | TPGS-COOH | 1 |  | none | non-antibody protein | transferrin | receptor mediated | transferrin receptor | transferrin receptor | 0 |  | 16.79 | 0.275 |  | 84 | 21 | normal | i.v. |  |  | DTX | none | 2319.6721ng/g | 16.7% | 23.58335 | 4.492064
1142 | others | quantum dots | 0 |  | none | antibody | 8d3 | passive transport |  |  | 0 | [6 empty] | normal | i.v. | 3.5 |  |  | none | 1.782μg | 0.06%
| others | quantum dots | 0 |  | none | antibody | Ri7217.1.4 | receptor mediated | transferrin receptor | murine transferrin receptor | 0 | [6 empty] | normal | i.v. | 3.5 |  |  | none | 6.21μg | 0.21% |  | 3.5
1143 | others | lipids extracted from grapefruit exosome-like nanoparticle | 0 |  | none | none |  |  |  |  | 0 |  | 87.2 |  | -13.9 |  |  | brain tumor | i.n. |  |  | grapefruit exosome | none | 45.07
| others | lipids extracted from grapefruit exosome-like nanoparticle | 0 |  | none | folic acid | folic acid | receptor mediated | amino acid transporter | folate ligand | 0 | [6 empty] | brain tumor | i.n. |  |  | grapefruit exosome | none | 136.6 |  |  | 2.99
1157 | polymer-based nanoparticles | PLGA | 0 |  | none | peptide | biotin | passive transport |  |  | 0 |  | 138 |  |  |  |  | normal | i.n. |  |  | camptothecin | none | 17.1ng | 0.13%
| polymer-based nanoparticles | PLGA | 0 |  | none | peptide | RVG29-biotin peptide (sequence: N term-YTIWMPENPRPGTPCDIFTNSRGKRASNG- C2-Biotin) | receptor mediated | low density lipoprotein-related receptor | neural cell adhesion molecule (NCAM);p75 neurotrophin receptor (P75NTR); nicotinic acetylcholine receptors (NAChRs) | 0 |  | 156 |  |  |  |  | normal | i.n. |  |  | camptothecin | none | 24.39ng | 0.19% |  | 1.43
1181 | polymer-based nanoparticles | PEG-PLGA | 1 | 100 | none | peptide | Pep-1 (CGEMGWVRC) peptide | receptor mediated | others | IL-13Rα2 endocytosis | 0 |  | 95.78 | 0.137 | −34.5 | 77.27 | 3.77 | brain tumor | i.v. |  |  | PTX | none | 104.58ng/g | 0.023% | 2.58 | 1.922
| polymer-based nanoparticles | [22 empty] | 54.41ng/g | 0.012% | 1.34
| free drug | [22 empty] | 40.5ng/g | 0.0091% | 1
1261 | free drug | [16 empty] | normal | p.o. |  |  | nimodipine | none | 351 ng | 0.00234% | 1
| others | Solutol®HS15 | 1 |  | none | none |  | passive transport |  |  | 0 |  | 12.57 | 0.071 |  | 95.75 | 0.0323 | normal | p.o. |  |  | nimodipine | none | 1053 ng | 0.00702% | 3
1269 | others |  | 0 |  | none | none |  | passive transport |  |  | 0 | [6 empty] | brain tumor | i.v. |  |  | DiR | none
| others |  | 0 |  | none | peptide | cRGD | receptor mediated | others |  | 0 |  | 28.5 |  |  |  |  | brain tumor | i.v. |  |  | DiR | none |  |  | 1.512379
1283 | polymer-based nanoparticles | PLGA | 0 |  | none | none |  | passive transport |  |  | 0 |  | 183.5 |  | 33.63 |  | 0.2 | normal | i.v. |  |  | thymoquinone | none | 24545ng | 0.1636%
| polymer-based nanoparticles | PLGA | 0 |  | none | none |  | passive transport |  |  | 0 |  | 183.5 |  | 33.63 |  | 0.2 | normal | i.n. |  |  | thymoquinone | none | 9818.2ng | 0.0655% |  | 2.74
1291 | others | Low-density lipoprotein | 0 |  | none | none |  | passive transport |  |  | 0 |  | 20.13 |  | -14.14 |  |  | normal | i.v. |  |  | DHA |  | 7.2
| others | Low-density lipoprotein | 0 |  | none | none |  | passive transport |  |  | 0 |  | 20.13 |  | -14.14 |  |  | normal | i.v. |  |  | DHA | focused ultrasound | 461.5 |  |  | 64.1
1299 | free drug |  |  |  | none | none |  | passive transport |  |  | 0 | [6 empty] | normal | i.v. |  |  | donepezil | none | 179.64ng | 0.0719%
| free drug |  |  |  | none | none |  | passive transport |  |  | 0 | [6 empty] | normal | i.n. |  |  | donepezil | none | 269.1ng | 0.1076% |  | 1.5
1321 | polymer-based nanoparticles | mal-PEG-PLGA/mPEG-PLGA | 1 | 100 | none | peptide | Bovine Lf | receptor mediated | transferrin receptor | transferrin receptor | 0 |  | 122 | 0.194 | −21.28 |  |  | Parkinson's disease | i.n. | 18.99 | 1.44 | rotigotine | none | 101.18ng/ml |  |  | 6.33
[13 empty] | 58.1 | 0.137 | −20.44 |  |  | Parkinson's disease | i.n. |  |  | rotigotine | none | 15.98ng/ml
1322 | others | soybean lecithin/Chitosan | 0 | [7 empty] | 0 |  | 204.5 | 0.098 | 48.45 | 98.53 |  | normal | i.n. |  |  | simvastatin | none |  |  | 27.96
1326 | polymer-based nanoparticles | Chitosan | 0 |  | none | none |  | passive transport |  |  | 0 |  | 80 |  |  |  |  | normal | i.n. |  |  | rutin | none | 1448.2ng/g | 0.1043% | 9
| free drug |  |  |  |  | none |  | passive transport | [14 empty] | none | 203.42ng/g | 0.0146% | 1
1367 | others | PAMAM | 0 |  | folic acid (FA)， borneol (BO) | none |  | receptor mediated |  |  |  |  | 22 |  | 7.6 | 64.58 | 6.64 | brain tumor | i.v. |  |  | doxorubicin | none | 57.03ug | 4.562% | 64.07 | 0.4
| others | PAMAM | 0 |  | borneol (BO) | none |  | passive transport | [9 empty] | brain tumor | i.v. |  |  | doxorubicin | none | 143.37ug | 11.47% | 161.09
| free drug |  |  |  |  | none |  | passive transport | [9 empty] | brain tumor | i.v. |  |  | doxorubicin | none | 0.89ug | 0.0712% | 1
1373 | others | Pluronic P123/ Pluronic F68 | 0 |  | chitosan | none |  | passive transport |  |  |  |  | 51.5 |  | 22.38 | 91.72 | 15.63 | brain tumor | i.g. |  |  | myricetin | none | 33.8ug | 0.5408% | 2.04
| free drug |  |  |  |  | none |  | passive transport | [9 empty] | brain tumor | i.g. |  |  | myricetin | none | 16.6ug | 0.2656% | 1
1376 | emulsion | oleic acid/carbitol/Smix/tween20/labrasol/cremophore ELv | 0 |  | none | none |  | passive transport |  |  |  |  | 94.8 | 0.26 | -13.5 |  |  | ischemic stroke/reperfusion | i.n. |  |  | Thymoquinone | none | 1237.32ng | 0.6187% | 6.79
| emulsion | oleic acid/carbitol/Smix/tween20/labrasol/cremophore ELv | 0 |  | none | none |  | passive transport |  |  |  |  | 94.8 | 0.26 | -13.5 |  |  | ischemic stroke/reperfusion | i.v. |  |  | Thymoquinone | none | 301.29ng | 0.1506%
| free drug |  |  |  |  | none |  | passive transport | [9 empty] | ischemic stroke/reperfusion | i.n. |  |  | Thymoquinone | none | 182.32ng | 0.0912% | 1
| free drug | [16 empty] | ischemic stroke/reperfusion | i.v. |  |  | Thymoquinone | none | 108.5ng | 0.0543% | 1
1405 |  |  | 0 | 0 | none |  |  | passive transport |  |  | 0 | [6 empty] | normal | i.v. |  |  | docetaxel | none | 218.84 ng | 0.009% | 1
| liposome | phospholipid/cholestrol/quantum dot | 0 | 0 | none | none |  | passive transport |  |  | 0 |  | 168.2 | 0.278 | -8.31 | 69.75 |  | normal | i.v. |  |  | docetaxel | none | 1226.84 ng | 0.049% | 5.44 | 1
| liposome | phospholipid/cholestrol/quantum dot | 0 | 0 | none | non-antibody protein | transferrin | receptor mediated | transferrin receptor | transferrin receptor | 0 |  | 182.5 | 0.365 | -1.89 | 64.1 |  | normal | i.v. |  |  | docetaxel | none | 2201.69 ng | 0.0881% | 9.79 | 1.8
1456 | solid lipid nanoparticles | PC | 0 |  | polysorbate 80 | non-antibody protein | lactoferrin | receptor mediated | others | lactoferrin receptor | 1 | PS80 | 90.5 | 0.145 | −20.39 | 94.39 | 3.29 | normal | i.v. |  |  | DiR | none |  |  |  | 2.32
[13 empty] | 177.6 | 0.126 | −13.96 | 96.22 | 3.81 | normal | i.v. |  |  | DiR | none
1463 | polymer-based nanoparticles | PLGA/Pluronic ®F-68 (PF-68) | 0 |  | none | none |  | passive transport |  |  |  |  | 133.13 | 0.21 | -30.25 | 64.11 |  | Alzheimer's disease | i.n. |  |  | tarenflurbil | none | 105.22ug | 8.418% | 1.93
| solid lipid nanoparticles | glyceryl monostearate/stearic acid/soya lecithin | 0 |  | none | none |  | passive transport |  |  |  |  | 169.87 | 0.24 | -23.13 | 57.81 |  | Alzheimer's disease | i.n. |  |  | tarenflurbil | none | 91.74ug | 7.339% | 1.69
| free drug |  |  |  | none | none |  | passive transport | [9 empty] | Alzheimer's disease | i.n. |  |  | tarenflurbil | none | 54.348ug | 4.348% | 1
| free drug |  |  |  | none | none |  | passive transport | [9 empty] | Alzheimer's disease | i.v. |  |  | tarenflurbil | none | 59.566ug | 4.765% | 1
| free drug |  |  |  | none | none |  | passive transport | [9 empty] | Alzheimer's disease | p.o. |  |  | tarenflurbil | none | 22.608ug | 1.809% | 1
1464 | liposome | PC/cholesterol | 1 |  | D-􏱀-tocopheryl polyethylene glycol 1000 succinate (TPGS) | none |  | passive transport |  |  | 1 | d-􏱀-tocopheryl polyethylene glycol 1000 succinate (TPGS) | 64.5 | 0.398 | -1.05 | 83.05 |  | brain tumor | i.v. |  |  | resveratrol (RSV) | none | 8.92ug | 1.784% | 10.25 | 1.22
| liposome | PC/cholesterol | 0 |  | none | none |  | passive transport | [9 empty] | brain tumor | i.v. |  |  | resveratrol (RSV) | none | 7.34ug | 1.468% | 8.44
| free drug |  |  |  | none | none |  | passive transport | [9 empty] | brain tumor | i.v. |  |  | resveratrol (RSV) | none | 0.87ug | 0.174% | 1
1467 | polymer-based nanoparticles |  | 0 |  | none | none |  | passive transport |  |  |  |  | 110 | 0.201 | -28.3 |  |  | normal | i.p. |  |  | Efavirenz | none | 166.76ng | 0.4169% | 2.34
| free drug |  |  |  |  | none |  | passive transport | [9 empty] | normal | i.p. |  |  | Efavirenz | none | 71.14ng | 0.1779% | 1
1502 | free drug |  |  |  | none | none |  | passive transport |  |  | 0 | [6 empty] | normal | i.v. |  |  | rutin | none |  |  | 1
| polymer-based nanoparticles | chitosan | 0 |  | none | none |  | passive transport |  |  | 0 |  | 92.28 | 0.206 | 31.04 | 84.98 |  | normal | i.v. |  |  | rutin | none |  |  | 7.03
| free drug |  |  |  | none | none |  | passive transport |  |  | 0 | [6 empty] | normal | i.n. |  |  | rutin | none |  |  | 1
| polymer-based nanoparticles | chitosan | 0 |  | none | none |  | passive transport |  |  | 0 |  | 92.28 | 0.206 | 31.04 | 84.98 |  | normal | i.n. |  |  | rutin | none |  |  | 3.48
1505 | free drug | [9 empty] | 0 | [6 empty] | brain tumor | i.v. |  |  |  | none |  |  | 1
| albumin nanoparticles | human serum albumin | 0 |  | none | none |  | passive transport |  |  | 0 |  | 140 | 0.189 | 21.4 | 84.9 |  | brain tumor | i.v. |  |  |  | none |  |  | 4.34
1519 | others | silicon | 0 |  | graphene oxide | peptide | RVG | receptor mediated | choline transporter | acetylcholine receptor | 0 |  | 170 |  |  |  |  | others | i.v. |  |  |  | none
| others | silicon | 0 |  | none | peptide | RVG | receptor mediated | choline transporter | acetylcholine receptor | 0 |  | 190 |  | 22.1 |  |  | others | i.v. |  |  |  | none |  |  |  | 2.5
1524 | polymer-based nanoparticles | MPEG-PLA/Male-PEG-PLA | 1 |  | none | none |  | passive transport |  |  | 0 |  | 105.2 | 0.09 | -27.4 | 45.3 |  | brain tumor | i.v. |  |  | DiR | none |  |  |  | 1
| polymer-based nanoparticles | MPEG-PLA/Male-PEG-PLA | 1 |  | none | peptide | tLyp-1 | receptor mediated | others | neuropilin-1 | 0 |  | 112.6 | 0.12 | -21.6 | 38.2 |  | brain tumor | i.v. |  |  | DiR | none |  |  |  | 2.18603194
| polymer-based nanoparticles | MPEG-PLA/Male-PEG-PLA | 1 |  | none | peptide | FHK(FHKHKSPALSPV) | receptor mediated | others | tenascin C | 0 |  | 124.8 | 0.13 | -34.5 | 39.6 |  | brain tumor | i.v. |  |  | DiR | none |  |  |  | 1.95352333
| polymer-based nanoparticles | MPEG-PLA/Male-PEG-PLA | 1 |  | none | peptide | tLyp-1 and FHK | receptor mediated | others | neuropilin-1 and tenascin C | 0 |  | 132.5 | 0.17 | -30.3 | 36.8 |  | brain tumor | i.v. |  |  | DiR | none |  |  |  | 2.86050736
1526 | free drug |  |  |  | none | none |  | passive transport |  |  | 0 | [6 empty] | brain tumor | i.v. |  |  | DiR | none |  |  | 1
| dendrimer | heptadecanoic acids/cholesterols/D-α-tocopherol succinates | 0 |  | none | none |  | passive transport |  |  |  |  | 32 |  | -3 |  |  | brain tumor | i.v. |  |  | DiR | none |  |  | 3.37
1589 | liposome | DPPC/cholesterol | 0 |  | none | peptide | arginine–glycine–aspartic acid (RGD) | receptor mediated | others | 𝛂v𝛃3 | 1 | D-alpha-tocopheryl polyethylene glycol 1000 succinate (vitamin E TPGS or TPGS) | 182.3 | 0.265 | 1.1 | 68.45 |  | normal | i.v. |  |  | docetaxel (DTX) and quantum dots (QDs) | none | 1095.9ng | 4.4%
| liposome | DPPC/cholesterol | 0 |  | none | none |  | passive transport |  |  | 1 | D-alpha-tocopheryl polyethylene glycol 1000 succinate (vitamin E TPGS or TPGS) | 178.2 | 0.189 | 0.95 | 70.04 |  | normal | i.v. |  |  | docetaxel (DTX) and quantum dots (QDs) | none | 589.6ng | 2.4%
| liposome | DPPC/cholesterol | 0 |  | none | none |  | passive transport |  |  |  |  | 175.6 | 0.148 | -1.95 | 72.15 |  | normal | i.v. |  |  | docetaxel (DTX) | none | 146.5ng | 0.0586%
1606 | free drug |  |  |  | none | none |  | passive transport |  |  | 0 | [6 empty] | normal | i.v. |  |  | donepezil | none |  |  | 1
| polymer-based nanoparticles | mango gum polymer | 0 |  | none | none |  | passive transport |  |  | 0 |  | 135.5 | 0.53 | 8.25 | 72 | 51 | normal | i.v. |  |  | donepezil | none |  |  | 4.3
| polymer-based nanoparticles | mango gum polymer | 0 |  | none | none |  | passive transport |  |  | 0 |  | 95.1 | 0.26 | 25.92 | 85 | 76 | normal | i.v. |  |  | donepezil | none |  |  | 12.7
1617 | others |  | 0 |  | none | none |  | passive transport |  |  | 0 |  | 241 | 0.234 | -8.8 |  |  | normal | i.n. |  |  | resveratrol | none | 21.7512 ng | 0.05%
| others |  | 0 |  | none | none |  | passive transport |  |  | 0 |  | 241 | 0.234 | -8.8 |  |  | normal | i.v. |  |  | resveratrol | none | 9.5184 ng | 0.02%
1613 | dendrimer | PAMAM | 1 |  | none | none |  | passive transport |  |  | 0 |  | 5.1 | 0.18 | 3.15 |  |  | brain tumor | i.v. |  |  | Cy5.5 | none |  |  |  | 1
| dendrimer | PAMAM | 1 |  | none | peptide | Pep-1(CGEMGWVRC) | receptor mediated | others | IL-13R􏰇2 | 0 |  | 8 | 0.2 | 2.07 |  |  | brain tumor | i.v. |  |  | Cy5.5 | none |  |  |  | 2.02
1635 | free drug |  |  |  |  | none |  | passive transport |  |  | 0 | [6 empty] | normal | i.v. |  |  | risperidone | none |  |  | 1
| liposome | SPC/cholesterol | 0 |  | none | none |  | passive transport |  |  | 0 |  | 91.86 |  | − 53.8 | 49.6 |  | normal | i.n. |  |  | risperidone | none |  |  | 2.41
| liposome | SPC/cholesterol/stearylamine | 0 |  | none | none |  | passive transport |  |  | 0 |  | 98.55 |  | 15.61 | 51.13 |  | normal | i.n. |  |  | risperidone | none |  |  | 2.05
| liposome | SPC/cholesterol | 1 | 2.2 | none | none |  | passive transport |  |  | 0 |  | 98.51 |  | − 28.60 | 58.86 |  | normal | i.n. |  |  | risperidone | none |  |  | 1.69
1640 | polymer-based nanoparticles | PEG-PLA | 1 |  | none | none |  | passive transport |  |  | 0 |  | 102 | 0.13 | -37.5 |  |  | brain tumor | i.v. |  |  | DiR | none
| polymer-based nanoparticles | PEG-PLA | 1 |  | none | peptide | ATWLPPR | receptor mediated |  | heparan sulfate proteoglycan | 0 |  | 113 | 0.14 | -31.6 |  |  | brain tumor | i.v. |  |  | DiR | none |  |  |  | 2.03
| polymer-based nanoparticles | PEG-PLA | 1 |  | none | peptide | CGCRK | receptor mediated |  | neuropilin-1 | 0 |  | 119 | 0.17 | -14.6 |  |  | brain tumor | i.v. |  |  | DiR | none |  |  |  | 3.33
| polymer-based nanoparticles | PEG-PLA | 1 |  | none | peptide | CGKRKGYGATWLLPPR | receptor mediated |  | heparan sulfate proteoglycan and neuropilin-1 | 0 |  | 123 | 0.15 | -11.4 |  |  | brain tumor | i.v. |  |  | DiR | none |  |  |  | 5.47
1653 | free drug |  |  |  |  | none
| polymer-based nanoparticles | PEG-PLGA | 1 |  | poloxamer 188 | none | [16 empty] | none
| polymer-based nanoparticles | PEG-PLGA | 1 |  | poloxamer 188 | peptide | Pep-1 (CGEMGWVRC) | receptor mediated | others | heparan sulfate | [12 empty] | none
| polymer-based nanoparticles | PEG-PLGA | 1 |  | poloxamer 188 | peptide | CGKRK | receptor mediated | amino acid transporter | IL-13Rα2 | [12 empty] | none
| polymer-based nanoparticles | PEG-PLGA | 1 |  | poloxamer 188 | peptide | CGKRK & Pep-1 (CGEMGWVRC) | receptor mediated | amino acid transporter | IL-13Rα2 and heparan sulfate | [12 empty] | none
1682 | free drug |  |  |  | none | none |  | passive transport |  |  | 0 | [6 empty] | normal | i.n. |  |  |  | none |  | 1.584% | 1
| others | EPC/chitosan | 0 |  | none | none |  | passive transport |  |  | 0 |  | 204.5 | 0.098 | 48.45 | 98.52 |  | normal | i.n. |  |  |  | none |  | 47.32% | 29.875
1697 | free drug |  |  |  | none | none |  | passive transport |  |  | 0 | [7 empty] | i.v. |  |  |  | none | 13.5 ug | 1.35% | 1
| others | tocopherol/compritol/phospholipon 90G | 0 |  | none | none |  | passive transport |  |  | 0 |  | 67.46 |  | -7.7 |  |  |  | i.v. |  |  | quercetin | none | 43.6 ug | 4.36% | 5.6
| solid lipid nanoparticles | compritol | 0 |  | none | none |  | passive transport |  |  | 0 |  | 74.61 |  | -8.9 |  |  |  | i.v. |  |  | quercetin | none | 76.8 ug | 7.68% | 3.2
1692 | free drug |  |  |  | none | none |  | passive transport |  |  | 0 | [6 empty] | normal | i.p. |  |  |  | none | 12.24 ng | 0.0612% | 1
| micelle | polysialic acid-octadecylamine copolymer | 0 |  | none | none |  | passive transport |  |  | 0 |  | 107 |  | -20.8 |  |  | normal | i.p. |  |  |  | none | 25.56 ng | 0.1278% | 2.09
1701 | others | Schisantherin A | 0 |  | none | none |  | passive transport |  |  |  |  | 160 |  |  |  |  | Parkinson's disease | p.o. |  |  |  | none | 0.515μg | 5.15% | 5.47
| free drug | Schisantherin A |  |  |  | none |  | passive transport | [9 empty] | Parkinson's disease | p.o. |  |  |  | none | 0.0942μg | 0.94% | 1
1704 | others | polysialic acid | 0 |  | none | none |  | passive transport |  |  |  |  | 107 |  | -20.8 | 90 | 3.6 | others | i.p. |  |  | calmodulin antagonist | none | 127.8ng | 0.5% | 2.04
| free drug |  |  |  |  | none |  | passive transport | [10 empty] | i.p. |  |  | calmodulin antagonist | none | 61.2ng | 0.248% | 1
1717 | emulsion |  | 0 |  | none | none |  | passive transport |  |  |  |  | 26.33 | 0.203 | -8.46 |  |  | others | p.o. |  |  | olmesartan | none | 0.333μg/g | 0.02398% | 24.47
| free drug |  |  |  |  | none |  | passive transport | [9 empty] | others | p.o. |  |  | olmesartan | none | 0.041μg/g | 0.000984% | 1
1718 | others | poly(ethylene oxide)-poly(propylene oxide) -poly(ethylene oxide) | 0 |  | polysorbate 80 | none |  | passive transport |  |  |  |  | 571.5 | 0.43 |  |  |  | normal | i.n. |  |  | Nimodipine | none | 0.51％ID / g | 0.1836% | 1.24
| others | poly(ethylene oxide)-poly(propylene oxide) -poly(ethylene oxide) | 0 |  | none | none |  | passive transport | [9 empty] | normal | i.v. |  |  | Nimodipine | none | 0.61％ID / g | 0.2196% | 1.49
| free drug | [6 empty] | passive transport | [9 empty] | normal | i.v. |  |  | Nimodipine | none | 0.41％ID / g | 0.1476% | 1
1726 | free drug |  |  |  | none | none |  | passive transport |  |  | 0 | [6 empty] | brain tumor | i.v. |  |  | DOX | none | 403.33ng | 0.4% | 1
| magnetic nanoparticles | mesoporous silica | 0 |  | none | none |  | passive transport |  |  | 0 |  | 156.1 |  | -24 |  |  | brain tumor | i.v. |  |  | DOX | none | 373.85ng | 0.37% | 0.93
| magnetic nanoparticles | mesoporous silica | 0 |  | none | peptide | Asn-Gly-Arg (NGR) | receptor mediated |  | aminopeptidase N (cluster of differentiation 13, CD13) | 0 |  | 168 |  | -22 | 19.02 | 0.408 | brain tumor | i.v. |  |  | DOX | none | 629.78ng | 0.63% | 1.56 | 1.68
1727 | albumin nanoparticles | Bovine Serum Albumin | 0 |  | none | none |  | receptor mediated |  | SPARC (secreted protein acidic and rich in cysteine) and glycoprotein 60 (gp60) | 0 |  | 140 | 0.089 | -30 | 51.63 | 3.6 | brain tumor | i.v. |  |  | Cy5 | none |  |  | 6.58
| albumin nanoparticles | Bovine Serum Albumin | 0 |  | none | peptide | LMWP | receptor mediated |  | SPARC (secreted protein acidic and rich in cysteine) and glycoprotein 60 (gp60) | 0 |  | 145 | 0.074 | -16 | 53.24 | 3.7 | brain tumor | i.v. |  |  | Cy5 | none |  |  | 9.68 | 1.472
1731 | gold nanoparticles | Au | 0 |  | none | none |  | passive transport |  |  | 0 |  | 34.57 | 0.388 |  |  |  | brain tumor | i.v. |  |  | Cy5.5 | none |  |  | 1.44 | 1.36
| gold nanoparticles | Au/PEG | 1 |  | none | none |  | passive transport |  |  | 0 |  | 32.28 | 0.322 |  |  | 0.0387 | brain tumor | i.v. |  |  | Cy5.5 | none |  |  | 1.01
| gold nanoparticles | Au | 0 |  | none | none |  | passive transport |  |  | 0 |  | 33.46 | 0.367 |  |  | 0.0387 | brain tumor | i.v. |  |  | Cy5.5 | none |  |  | 1.06
| gold nanoparticles | Au | 0 |  | none | none |  | passive transport |  |  | 0 |  | 31.93 | 0.353 |  |  | 0.0391 | brain tumor | i.v. |  |  | Cy5.5 | none |  |  | 1.06
1734 | polymer-based nanoparticles | PVA-COOH-(SS-alkynyl) | 0 |  | none | peptide | cRGD(Arg-Gly-Asp) | receptor mediated | others | αvβ3 | 0 |  | 168 | 0.2 | -10.9 | 65.4 |  | brain tumor | i.v. |  |  | DOX | none |  | 5.5% | 7.27 | 1.82
| polymer-based nanoparticles | PVA-COOH-(SS-alkynyl) | 0 |  | none | none |  | passive transport |  |  | 0 |  | 154 | 0.18 | -12.7 | 79.2 |  | brain tumor | i.v. |  |  | DOX | none |  | 3.2% | 4
| polymer-based nanoparticles | PVA-N3 | 0 |  | none | none |  | passive transport |  |  | 0 |  | 92 | 0.15 | -28.7 | 77 |  | brain tumor | i.v. |  |  | DOX | none |  | 1.7% | 2.18
| free drug |  |  |  | none | none |  |  |  |  | 0 | [6 empty] | brain tumor | i.v. |  |  | DOX | none |  | 0.72% | 1
1783 | polymer-based nanoparticles | dodecylamine / terpolymer/starch | 0 |  | polysorbate 80 | none |  | passive transport |  |  |  |  | 100.1 | 0.17 | -48 | 98.2 | 6.8 | others | i.v. |  |  | docetaxel (DTX) | none | 780ng/g | 0.0702% | 3.11
| free drug | [17 empty] | i.v. |  |  | docetaxel (DTX) | none | 250ng/g | 0.0225% | 1
1784 | polymer-based nanoparticles | PLGA/chitosan | 0 |  | none | none |  | passive transport |  |  |  |  | 172.5 | 0.254 | 35.63 | 76.4 | 30.8 | others | i.n. |  |  | Desvenlafaxine | none | 954.56ng/ml |  | 1.69
| polymer-based nanoparticles | PLGA/chitosan | 0 |  | none | none |  | passive transport |  |  |  |  | 172.5 | 0.254 | 35.63 | 76.4 | 30.8 | others | i.v. |  |  | Desvenlafaxine | none | 396.91ng/ml |  | 0.7
| free drug |  |  |  | none | none |  | passive transport | [9 empty] | others | i.n. |  |  | Desvenlafaxine | none | 564.5ng/ml |  | 1
1806 | free drug | [6 empty] | passive transport | [9 empty] | brain tumor | i.v. |  |  | Cy5-SiRNA | none |  |  | 1
| liposome | DSPE- PEG2000/cholesterol/malate dehydrogenases | 1 |  | none |  |  | passive transport |  |  | 0 |  | 114 | 0.154 | 3.99 |  |  | brain tumor | i.v. |  |  | Cy5-SiRNA | none |  |  | 1.64444444
| liposome | Bis(palmitoyloxy)- 3-(dimethylamino)propane | 1 |  | none |  |  | passive transport |  |  | 0 |  | 103.1 | 0.161 | 3.44 |  |  | brain tumor | i.v. |  |  | Cy5-SiRNA | none |  |  | 1.2
1808 | polymer-based nanoparticles | PEG2000/chitosan | 1 |  | none | none |  | passive transport |  |  | 0 |  | 233.6 | 0.101 | -28.1 | 85.4 |  | normal | i.v. |  |  | DiR | none |  |  |  | 1
| polymer-based nanoparticles | PEG2000/chitosan | 1 |  | lactoferrin | none |  | receptor mediated | low density lipoprotein-related receptor | low density lipoprotein-related receptor | 0 |  | 232.5 | 0.095 | -24.6 | 84.3 |  | normal | i.v. |  |  | DiR | none |  |  |  | 2.39
1835 | free drug |  |  |  | none | none |  | passive transport |  |  | 0 | [7 empty] | i.v. |  |  | docetaxel | none |  |  | 1
| liposome | DSPE-PEG2000/cholestrol | 1 |  | none | none |  | passive transport |  |  | 0 |  | 169.4 |  |  | 18.7 |  | brain tumor | i.v. |  |  | docetaxel | none |  |  | 2.51
1841 | free drug |  |  |  | none | none |  | passive transport |  |  | 0 | [6 empty] | normal | i.v. |  |  | Agomelatine | none | 165.62 ng/ml |  | 1
| solid lipid nanoparticles | tripalmitin/EPC | 0 |  | none | none |  | passive transport |  |  | 0 |  | 167.7 |  | -17.9 | 91.25 |  | normal | i.n. |  |  | Agomelatine | none | 227 ng/ml |  | 1.370607
1851 | liposome | DSPE-PEG2000/DPPC/cholesterol | 1 | 10 | none | none |  | passive transport |  |  | 0 |  | 98.3 | 0.171 |  |  |  | brain tumor | i.v. |  |  | Paclitaxel | none | 156.492 ng | 0.07825%
| liposome | DSPE-PEG2000/DPPC/cholesterol | 1 | 10 | none | none |  | passive transport |  |  | 0 |  | 98.3 | 0.171 |  |  |  | brain tumor | i.v. |  |  | Paclitaxel | focused ultrasound | 234.756 ng | 0.1174% | 1.500115
1853 | polymer-based nanoparticles | dendrigraft poly-L-lysine | 1 |  | none | none |  | passive transport |  |  | 0 |  | 97.21 |  | 5.41 | 58.53 |  | ischemic stroke/reperfusion | i.v. |  |  | BODIPY 650/665 | none |  |  |  | 1
| polymer-based nanoparticles | dendrigraft poly-L-lysine | 1 |  | none | peptide | N-acetyl Pro-Gly-Pro | receptor mediated |  |  | 0 |  | 99.56 |  | 5.6 | 70.69 |  | ischemic stroke/reperfusion | i.v. |  |  | BODIPY 650/665 | none |  |  |  | 3.836478
1894 | cationic liposome | nicotinylated amphiphiles | 0 |  | none | non-antibody protein | NIC-1 | receptor mediated | others | nicotinicreceptor | 0 |  | 121.4 |  | 12.3 |  |  | normal | i.v. |  |  | WP-1066 | none |  | 0.0822%
| cationic liposome |  |  |  | none | non-antibody protein | NIC-2 | receptor mediated | others | nicotinicreceptor | 0 |  | 126.4 |  | 12.1 |  |  | normal | i.v. |  |  | WP-1067 | none |  | 0.1151%
| cationic liposome |  |  |  | none | none |  | passive transport |  |  | 0 |  | 116.3 |  | 18 |  |  | normal | i.v. |  |  | WP-1068 | none |  | 0.008%
1927 | polymer-based nanoparticles | PLGA/quantum dots |  |  | none | none |  | passive transport |  |  | 0 |  | 296 | 0.12 | -4.65 |  |  | normal | i.v. |  |  | quantum dots | none | 1080 ng | 1.35% |  | 1
| polymer-based nanoparticles | PLGA/quantum dots |  |  | none | cell-penetrating peptide | TAT-biotin peptide (sequence: Biotin-YGRKKRRQRRR) | absorption mediated |  |  | 0 |  | 280 | 0.12 | -2.97 |  |  | normal | i.v. |  |  | quantum dots | none | 1440 ng | 1.8% |  | 1.3
1935 | magnetic liposome | PLGA/SPION | 0 |  | none | none |  |  |  |  | 0 |  | 110 | 0.11 |  |  |  | brain tumor | i.v. |  |  | Cy5.5 | none |  |  |  | 1
| magnetic liposome | PLGA/SPION | 0 |  | none | others | adipose-derived stem cells | cell-mediated transportation |  |  | 0 | [6 empty] | brain tumor | i.v. |  |  | Cy5.5 | none |  |  |  | 1.9
1932 | polymer-based nanoparticles | poly(lactic-co-glycolic)- block-poly ethylene glycol (PLGA-b-PEG) | 1 |  | none | none |  | passive transport |  |  | 0 | [6 empty] | brain tumor | i.v. |  |  | Bodipy | none |  |  |  | 1
| polymer-based nanoparticles | poly(lactic-co-glycolic)- block-poly ethylene glycol (PLGA-b-PEG) | 1 |  | none | aptamer | anti-PDGFRβ aptamer | receptor mediated | others | platelet-derived growth factor receptors | 0 |  | 52 | 0.169 | -13.1 |  |  | brain tumor | i.v. | 5.4 |  | Bodipy | none |  |  |  | 23.8
1938 | micelle | mPEG2000-PLA2000 | 1 |  | none | none |  | passive transport | [9 empty] | brain tumor | i.v. |  |  | DiR | none |  |  |  | 1
| micelle | mPEG2000-PLA2000 | 1 |  | none | peptide | stapled RGD | receptor mediated |  | αvβ3 | 0 |  | 33.7 | 0.054 | -1.67 |  |  | brain tumor | i.v. |  |  | DiR | none |  |  |  | 1.9
| micelle | mPEG2000-PLA2000 | 1 |  | none | peptide | cylic RGD | receptor mediated |  | αvβ3 | 0 | [6 empty] | brain tumor | i.v. |  |  | DiR | none |  |  |  | 1.2
1952 | albumin nanoparticles | Bovine serum albumin | 0 |  | none | none |  |  |  |  | 1 | sinapic acid | 32.67 |  | −8.33 |  |  | brain tumor | i.v. |  |  | FITC | none |  |  |  | 1.62
1991 | others |  | 1 |  | none | peptide | I6P7 | receptor mediated | amino acid transporter | IL-6R | 0 |  | 99 |  | 15.9 |  |  | brain tumor | i.v. |  |  | DNA | none |  |  | 64 | 2.46
| others |  | 1 |  | none | peptide | I6P7scr | receptor mediated | amino acid transporter | IL-6R | 0 |  | 111.6 |  | 17.5 |  |  | brain tumor | i.v. |  |  | DNA | none |  |  | 26
1998 | others | PEG-PLA | 1 |  | none | none |  |  | others | [8 empty] | brain tumor | i.v. |  |  |  | none |  |  | 0.75
| others | PEG-PLA | 1 |  | none | peptide | cRGD | receptor mediated | others | αvβ3 | 0 | [6 empty] | brain tumor | i.v. |  |  |  | none |  |  | 1.21 | 1.613
| others | PEG-PLA | 1 |  | none | peptide | sRGD | receptor mediated | others | αvβ3 | 0 | [6 empty] | brain tumor | i.v. |  |  |  | none |  |  | 1.8 | 2.4
2025 | gold nanoparticles | Au/PEG/2-Cyano-6-aminobenzothiazole | 1 |  | none | peptide | R8-RGD | receptor mediated | others | αvβ3 | 0 |  | 172.9 |  |  |  |  | brain tumor | i.v. |  |  | Cy5.5 | none |  |  |  | 2.565
| gold nanoparticles | Au/PEG/2-Cyano-6-aminobenzothiazole | 1 |  | none | none | [6 empty] | 202.3 |  |  |  |  | brain tumor | i.v. |  |  | Cy5.5 | none |  |  |  | 1.911
| gold nanoparticles | Au/PEG | 1 |  | none | peptide | R8-RGD | receptor mediated | others | αvβ3 | 0 |  | 32.41 | 0.301 | -8.77 |  |  | brain tumor | i.v. |  |  | Cy5.5 | none |  |  |  | 1.468
| gold nanoparticles | Au/PEG | 1 |  | none | none | [6 empty] | 33.09 | 0.275 | -12.23 |  |  | brain tumor | i.v. |  |  | Cy5.5 | none |  |  |  | 1
| gold nanoparticles | Au/PEG/2-Cyano-6-aminobenzothiazole | 1 |  | none | peptide | R8-RGD | receptor mediated | others | αvβ3 | 0 |  | 172.9 |  |  |  |  | brain tumor | i.v. |  |  | Cy5.5 | none |  |  |  | 1.491526
| gold nanoparticles | Au/PEG/2-Cyano-6-aminobenzothiazole | 1 |  | none | none | [6 empty] | 202.3 |  |  |  |  | brain tumor | i.v. |  |  | Cy5.5 | none |  |  |  | 1.466102
| gold nanoparticles | Au/PEG | 1 |  | none | peptide | R8-RGD | receptor mediated | others | αvβ3 | 0 |  | 32.41 | 0.301 | -8.77 |  |  | brain tumor | i.v. |  |  | Cy5.5 | none |  |  |  | 1.279661
| gold nanoparticles | Au/PEG | 1 |  | none | none | [6 empty] | 33.09 | 0.275 | -12.23 |  |  | brain tumor | i.v. |  |  | Cy5.5 | none |  |  |  | 1
2026 | polymer-based nanoparticles | Pluronic F127 | 0 |  | none | none |  | passive transport |  |  | 0 |  | 20.73 | 0.17 |  |  |  | normal | i.v. |  |  | DiR | none |  |  |  | 1
| polymer-based nanoparticles | Pluronic F127/D-α-tocopheryl polyethylene glycol succinate (TPGS) | 0 |  | none | none |  | passive transport |  |  | 1 | D-α-tocopheryl polyethylene glycol succinate (TPGS) | 20.03 | 0.18 |  |  |  | normal | i.v. |  |  | DiR | none |  |  |  | 5.375
2027 | polymer-based nanoparticles | β‑cyclodextrin (CD)/poly(L‑lysine) dendron (PLLD) | 0 |  | none | none |  | passive transport |  |  | 0 | [6 empty] | brain tumor | i.v. |  |  | DOX | none | 1.5738ug | 0.3928%
2068 | liposome | DPC/DPPC/DOTA/DPE | 1 |  | none | none |  | passive transport |  |  | 0 | [6 empty] | brain tumor | i.v. |  |  | Cy5.5 | none |  |  |  | 1
| liposome | DPC/DPPC/DOTA/DPE | 1 |  | none | others | integrin antagonist | receptor mediated | others | αvβ3 | 0 |  | 100 |  |  |  |  | brain tumor | i.v. |  |  | Cy5.5 | none |  |  |  | 2.81
2070 | others | boron | 0 |  | none | peptide | RGD-k | receptor mediated | others | αvβ3 | 0 |  | 90 |  | 14.8 |  |  | brain tumor | i.v. |  |  |  | none | 10.11 ug | 5.055%
2071 | gold nanoparticles | Au | 1 |  | insulin | none |  | receptor mediated | insulin receptor | insulin receptor | 0 |  | 33.93 |  | -2.92 |  |  | normal | i.v. |  |  |  | none | 7.2 ug | 0.1324%
| gold nanoparticles | Au | 1 |  | insulin | none |  | receptor mediated | insulin receptor | insulin receptor | 0 |  | 70.18 |  | -4.08 |  |  | normal | i.v. |  |  |  | none | 8.6 ug | 0.1581%
| gold nanoparticles | Au | 1 |  | insulin | none |  | receptor mediated | insulin receptor | insulin receptor | 0 |  | 94.05 |  | -4.1 |  |  | normal | i.v. |  |  |  | none | 0.6ug | 0.011%
2093 | free drug |  |  |  | none | [5 empty] | 0 | [6 empty] | brain tumor | i.v. |  |  | farnesylthiosalicylic acid | none |  | 0.0046% | 1
| free drug |  |  |  | none | [5 empty] | 0 | [6 empty] | brain tumor | i.n. |  |  | farnesylthiosalicylic acid | none |  | 0.002% | 1
| polymer-based nanoparticles | PLGA | 1 | 30 | none | none |  | absorption mediated |  |  | 0 |  | 164.3 | 0.192 | -12 | 97.7 | 0.035 | brain tumor | i.v. |  |  | farnesylthiosalicylic acid | none |  | 0.0316% | 6.869565
| polymer-based nanoparticles | PLGA | 1 | 30 | none | none |  | absorption mediated |  |  | 0 |  | 164.3 | 0.192 | -12 | 97.7 | 0.035 | brain tumor | i.n. |  |  | farnesylthiosalicylic acid | none |  | 0.0373% | 18.65
2098 | others | Mesoporous silica | 0 |  | none | none |  | passive transport |  |  | 0 | [6 empty] | brain tumor | i.v. |  |  | doxorubicin | none | 7.6
| others | Mesoporous silica | 1 |  | none | none |  | passive transport |  |  | 0 | [6 empty] | brain tumor | i.v. |  |  | doxorubicin | none | 14.48 |  |  | 1.905263
| others | Mesoporous silica | 1 |  | none | peptide | IL-13 peptide | receptor mediated | others | IL13 receptor α2 | 0 | [6 empty] | brain tumor | i.v. |  |  | doxorubicin | none | 16.46 |  |  | 2.165789
2105 | extracellular vesicles | Macrophage exosomes | 0 |  | none | none | none | receptor mediated | others | C-type lectin receptors and integrin LFA-1/ICAM-1 | 0 |  | 116.2 | 0.134 | -18 |  |  | others | i.v. |  |  | none | none |  | 0.215%
| extracellular vesicles | Macrophage exosomes | 0 |  | none | none | none | receptor mediated | others | C-type lectin receptors and integrin LFA-1/ICAM-1 | 0 |  | 116.2 | 0.134 | -18 |  |  | normal | i.v. |  |  | none | none |  | 0.0372%
| extracellular vesicles | BDNF-Macrophage exosomes complex | 0 |  | none | none | none | receptor mediated | others | C-type lectin receptors and integrin LFA-1/ICAM-1 | 0 |  | 209.5 |  |  |  |  | others | i.v. |  |  | none | none |  | 0.07476% | 2.21
| extracellular vesicles | BDNF-Macrophage exosomes complex | 0 |  | none | none | none | receptor mediated | others | C-type lectin receptors and integrin LFA-1/ICAM-1 | 0 |  | 209.5 |  |  |  |  | normal | i.v. |  |  | none | none |  | 0.02056% | 1.39
| free drug |  |  |  | none | none | none | receptor mediated | others | C-type lectin receptors and integrin LFA-1/ICAM-1 | 0 |  | 36.1 |  |  |  |  | others | i.v. |  |  | none | none |  | 0.03388% | 1
| free drug |  |  |  | none | none | none | receptor mediated | others | C-type lectin receptors and integrin LFA-1/ICAM-1 | 0 |  | 36.1 |  |  |  |  | normal | i.v. |  |  | none | none |  | 0.01476% | 1
2112 | polymer-based nanoparticles | PLA | 0 |  | none | peptide | AP1 | receptor mediated | others | interleukin-4 receptor | 0 |  | 120 |  | -26.3 | 53.74 | 0.0137 | brain tumor | i.v. |  |  | doxorubicin | none | 64.26 ug
| polymer-based nanoparticles | PLA | 0 |  | none | none | none | passive transport |  |  | 0 |  | 110 |  | -29.7 | 56.33 | 0.0143 | brain tumor | i.v. |  |  | doxorubicin | none | 42 ug
| free drug |  | 0 |  | none | none | none | passive transport |  |  | 0 | [6 empty] | brain tumor | i.v. |  |  | doxorubicin | none | 11.93 ug
2113 | others | Dextran–spermine | 0 |  | none | none | none | receptor mediated | transferrin receptor |  | 0 |  | 96 | 0.23 | 6 |  |  | brain tumor | i.v. | 44 | 20 | Capecitabine | magnectic field | 4.02 ug(Fe) |  |  | 0.01247524
| others | Dextran–spermine | 0 |  | none | none | none | absorption mediated |  |  | 0 |  | 80 | 0.178 | 19 | 26.1 | 0.116 | brain tumor | i.v. |  |  | Capecitabine | magnectic field | 19.94 ug(Fe) |  |  | 1
2115 | others | mPEG2000-PLA2000 | 1 | 50 | none | none | none | passive transport |  |  | 0 |  | 24.78 | 0.082 |  | 82.32 | 25.83 | brain tumor | i.v. |  |  | PTX | none | 3.6*10^8 |  |  | 1
| others | AE-PEG3000-PLA2000 | 0 |  | none | peptide | L-AE | receptor mediated | others | receptors EGFR and EGFRvIII | 0 |  | 28.06 | 0.093 |  | 84.65 | 23.41 | brain tumor | i.v. |  |  | PTX | none | 4.7*10^8 |  |  | 1.305556
| others | AE-PEG3000-PLA2000 | 0 |  | none | peptide | RI-AE | receptor mediated | others | receptors EGFR and EGFRvIII | 0 |  | 26.7 | 0.103 |  | 85.63 | 25.02 | brain tumor | i.v. |  |  | PTX | none | 3.9*10^8 |  |  | 1.083333
| others | AE-PEG3000-PLA2000 | 0 |  | none | peptide | D-AE | receptor mediated | others | receptors EGFR and EGFRvIII | 0 |  | 27.4 | 0.075 |  | 83.02 | 24.32 | brain tumor | i.v. |  |  | PTX | none | 7.2*10^8 |  |  | 2
2134 | others | multiwalled carbon nanotubes | 0 |  | polysorbate | none |  | passive transport |  |  | 0 | [6 empty] | normal | i.v. |  |  | BRB | none |  |  | 3.6096
| others | multiwalled carbon nanotubes | 0 |  | phospholipid | none |  | passive transport |  |  | 0 | [6 empty] | normal | i.v. |  |  | BRB | none |  |  | 3.8008
| others | multiwalled carbon nanotubes | 0 |  | none | none |  | passive transport |  |  | 0 | [6 empty] | normal | i.v. |  |  | BRB | none |  |  | 2.7012
2135 | polymer-based nanoparticles | PLGA | 0 |  | none | none |  | passive transport |  |  | 0 |  | 166.95 | 0.287 | -32.12 | 29.16 |  | normal | i.v. |  |  | MAOS | none | 142258±8.764min·ng/g |  | 2.3437
2140 | polymer-based nanoparticles | PLGA | 0 |  | polysorbate 80 | non-antibody protein | anti-nestin antibody | receptor mediated | others | anti-nestin | 0 |  | 106.1 | 0.291 | -22.3 | 73.2 |  | normal | i.v. |  |  | TMZ | none | 5.57±0.46μg/ml |  | 0.84
| polymer-based nanoparticles | PLGA | 0 |  | none | non-antibody protein | anti-nestin antibody，transferrin antibody | receptor mediated | transferrin receptor | anti-nestin，transferrin | 0 |  | 86.01 | 0.331 | -11.11 | 75.5 |  | normal | i.v. |  |  | TMZ | none | 18.17±2.41μg/ml |  | 2.72
2150 | polymer-based nanoparticles | PLGA | 1 |  | cell membrane coating | none |  | passive transport |  |  | 0 |  |  |  | -26.7 | 97 |  | normal | i.v. |  |  | Fluorescein | none |  |  |  | 1
| polymer-based nanoparticles | PLGA | 1 |  | cell membrane coating | peptide | CDX peptide | receptor mediated | choline transporter | nicotinic acetylcholine receptors | 0 |  | 75 |  | -22.2 | 101 |  | normal | i.v. |  |  | Fluorescein | none |  |  |  | 1.62
2155 | free drug |  |  |  |  | none |  | passive transport |  |  | 0 | [6 empty] | others | i.v. |  |  | Coumarin 6 | none | 82.152 ng | 0.8215% | 1
| polymer-based nanoparticles | poly (N-butyl) cyanoacrylate | 0 |  | none | none |  | passive transport |  |  | 0 |  | 175.6 | 0.264 | -28.5 |  |  | others | i.v. |  |  | Coumarin 6 | none | 451.26 ng | 4.513% | 5.49298861 | 1
| polymer-based nanoparticles | poly (N-butyl) cyanoacrylate | 1 |  | none | none |  | passive transport |  |  | 0 |  | 185.4 | 0.133 | -0.66 |  |  | others | i.v. |  |  | Coumarin 6 | none | 698.418 ng | 6.984% | 8.50153374 | 1.54770642
2156 | free drug |  |  |  | none | none |  | passive transport |  |  | 0 | [6 empty] | normal | i.v. |  |  | docetaxel | none | 44.82 ng | 0.0224% | 1
| liposome | SPC/cholesterol | 0 |  | none | none |  | passive transport |  |  | 0 |  | 45.9 | 0.27 | -56.8 |  |  | normal | i.v. |  |  | docetaxel | none | 9.9 ng | 0.005% | 4.52727273
2157 | free drug |  |  |  |  | none |  | passive transport | [9 empty] | normal | i.n. |  |  | Rivastigmine hydrogen tartarate | none | 6797 ng | 1.6% | 1
| liposome | DsPE-PE/lecithin/didecyldimethyl ammonium bromide(DDAB)/Tween 80 | 1 | 2 | none | none |  | passive transport |  |  | 0 |  | 478 | 0.557 | -8 | 48 |  | normal | i.n. |  |  | Rivastigmine hydrogen tartarate | none | 12245.8 ng | 7.637% | 1.8
2180 | free drug |  |  |  | none | none |  | passive transport |  |  | 0 | [6 empty] | brain tumor | i.v. |  |  | doxorubicin | none |  |  | 1
| micelle | poly(2-ethyl-2-oxazoline) pyridyl disulfide | 0 |  | none | none |  | passive transport |  |  | 0 |  | 160.2 |  |  |  |  | brain tumor | i.v. |  |  | doxorubicin | none |  |  | 1.36
| micelle | poly(2-ethyl-2-oxazoline) pyridyl disulfide | 0 |  | none | none |  | passive transport |  |  | 0 |  | 140.6 |  |  |  |  | brain tumor | i.v. |  |  | doxorubicin | none |  |  | 1.4
| micelle | poly(2-ethyl-2-oxazoline) pyridyl disulfide | 0 |  | none | none |  | passive transport |  |  | 0 |  | 97.3 |  |  |  |  | brain tumor | i.v. |  |  | doxorubicin | none |  |  | 2.44
2181 | liposome | SPC | 1 |  | none | peptide | a dual receptor recognizing cell penetrating peptideRRRRRRRRdGR (R8dGR, lower case letter representsd-amino acid residue) | receptor mediated | others | both integrin αvβ3 and neuropilin-1 receptors | 0 |  | 100 |  | -4.6 | 70 |  | brain tumor | i.v. |  |  | ZD6474（tyrosine kinase inhibitor） | none | 13.3μg/g | 2.4% | 3.43 | 2.53
| liposome |  |  | 5 | none | none |  | passive transport | [6 empty] | -5 |  |  | brain tumor | i.v. |  |  | ZD6474（tyrosine kinase inhibitor） | none | 5.26μg/g | 0.95% | 1.36
| free drug |  |  |  | none | none |  | passive transport | [9 empty] | brain tumor | i.v. |  |  | ZD6474（tyrosine kinase inhibitor） | none | 3.86μg/g | 0.7% | 1
| liposome |  |  |  | none | peptide | a dual receptor recognizing cell penetrating peptideRRRRRRRRdGR (R8dGR, lower case letter representsd-amino acid residue) | receptor mediated | others | both integrin αvβ3 and neuropilin-1 receptors | 0 |  | 100 |  | -4.6 | 90 |  | brain tumor | i.v. |  |  | hydroxychloroquine | none | 72.64μg/g | 2.179% | 4.94 | 2.51
| liposome |  |  | 5 | none | none |  | passive transport | [6 empty] | -5 |  |  | brain tumor | i.v. |  |  | hydroxychloroquine | none | 28.8μg/g | 0.864% | 1.97
| free drug |  |  |  | none | none |  | passive transport | [9 empty] | brain tumor | i.v. |  |  | hydroxychloroquine | none | 14.61μg/g | 0.4383% | 1
2186 | polymer-based nanoparticles | PLGA | 0 |  | none | peptide | angiopep-2 | receptor mediated | low density lipoprotein-related receptor | low density lipoprotein receptor-related protein | 0 |  | 30 | 0.16 | -48 | 91 | 1.8 | brain tumor | i.v. |  | 179 | DOX | none | 1.5696％ID / g | 0.5651% |  | 1.98
[23 empty] | none | 1.47％ID / g | 0.5292% |  | 1.86
[23 empty] | none | 0.79％ID / g | 0.2844% |  | 1
2187 | polymer-based nanoparticles | PLGA | 1 |  | none | others | Ascorbic acid | transporter mediated | others | Sodium dependent-vitamin C transporters | 0 |  | 96.4 | 0.098 | -7.9 | 80.1 |  | Alzheimer's disease | i.v. |  |  | galantamine | none | 746.1ng/g | 0.36% | 7.2 | 3.44
| polymer-based nanoparticles | PLGA | 1 |  | none | others | Ascorbic acid | transporter mediated | others | Sodium dependent-vitamin C transporters | 0 |  | 96.2 |  | -6.3 | 80.7 |  | Alzheimer's disease | i.v. |  |  | galantamine | none | 216.5ng/g | 0.103% | 2.09
| polymer-based nanoparticles | PLGA | 1 |  | none | others | Ascorbic acid | transporter mediated | others | Sodium dependent-vitamin C transporters | 0 | [6 empty] | Alzheimer's disease | i.v. |  |  | galantamine | none | 248.9ng/g | 0.12% | 2.4
| polymer-based nanoparticles | PLGA | 1 |  | none | others | Ascorbic acid | transporter mediated | others | Sodium dependent-vitamin C transporters | 0 | [6 empty] | Alzheimer's disease | i.v. |  |  | galantamine | none | 103.6ng/g | 0.05%
2189 | polymer-based nanoparticles | Carboxymethyl chitosan | 0 |  |  | none |  |  |  |  | 0 |  | 216.5 | 0.189 | −34.9 | 33.72 |  | others | i.n. |  |  | carbamazepine | none | 0.44μg/ml |  | 2.93
2193 | free drug |  |  |  | none | none |  | passive transport |  |  | 0 | [6 empty] | brain tumor | i.v. |  |  | doxorubicin | none |  |  | 1
| inorganic nanoparticles | SiO2 | 0 |  | none | none |  | passive transport |  |  | 0 |  | 196 |  | -11.2 |  |  | brain tumor | i.v. |  |  | doxorubicin | none |  |  | 1.36111111
| inorganic nanoparticles | SiO2 | 0 |  | none | antibody | Bevacizumab | receptor mediated | others | VEGF | 0 |  | 253 |  | -11.9 |  |  | brain tumor | i.v. |  |  | doxorubicin | none |  |  | 1.66666667
| free drug |  |  |  | none | none |  | passive transport |  |  | 0 | [6 empty] | brain tumor | i.v. |  |  | doxorubicin | none |  |  | 1
| inorganic nanoparticles | SiO2 | 0 |  | none | none |  | passive transport |  |  | 0 |  | 196 |  | -11.2 |  |  | brain tumor | i.v. |  |  | doxorubicin | none |  |  | 1
| inorganic nanoparticles | SiO2 | 0 |  | none | antibody | Bevacizumab | receptor mediated | others | VEGF | 0 |  | 253 |  | -11.9 |  |  | brain tumor | i.v. |  |  | doxorubicin | none |  |  | 1.57142857
2226 | free drug |  |  |  | none | none |  | passive transport |  |  | 0 | [6 empty] | brain tumor | i.v. |  |  | cardiogreen | none |  |  | 1
| polymer-based nanoparticles | PLGA-PEG | 1 |  | none | none |  | passive transport |  |  | 0 |  | 81.5 | 0.12 | -2.4 |  |  | brain tumor | i.v. |  |  | cardiogreen | none |  |  | 2.29251701 | 1
| polymer-based nanoparticles | PLGA-PEG | 1 |  | none | antibody | ITEM4 antibody | receptor mediated | others | Fn14 | 0 |  | 94.2 | 0.17 | -4.8 |  |  | brain tumor | i.v. |  |  | cardiogreen | none |  |  | 3.2244898 | 1.40652819
2241 | liposome | SPC/cholesterol | 0 |  | none | none |  | passive transport |  |  | 0 |  | 45.9 | 0.27 | -56.8 | 87.81 | 5.48 | normal | i.v. |  |  | Docetaxel (DTX) | none | 25ng/g | 0.0045% | 4.4
| free drug |  |  |  |  | none |  | passive transport | [9 empty] | normal | i.v. |  |  | Docetaxel (DTX) | none | 5.68ng/g | 0.001%
2242 | liposome | DSPE-PEG/EPC/didecyldimethyl ammonium bromide (DDAB)/ Tween 80 | 1 | 2 | none | none |  | passive transport |  |  |  |  | 478 | 0.557 | -8 | 48.89 |  | normal | i.n. |  |  | Rivastigmine |  | 875.1ng/g | 0.0315% | 1.81
| free drug |  |  |  |  | none |  | passive transport | [9 empty] | normal | i.n. |  |  | Rivastigmine |  | 484.7ng/g | 0.0174%
2265 | polymer-based nanoparticles | DSPE-PEG2000/Gd-DOTAMA(C18)2 | 1 |  | none | peptide | C*NNSKSHTC* | receptor mediated | others | VCAM-1 | 0 |  | 17 | 0.2 |  |  |  | others | i.v. |  |  |  | none |  | 0.31%
2316 | polymer-based nanoparticles | PLA2000 | 0 |  | none | none | none | passive transport |  |  | 0 | [6 empty] | normal | i.v. |  |  | DiR | none |  |  |  | 1
| polymer-based nanoparticles | mPEG-PLA2000 | 1 |  | none | none | none | passive transport |  |  | 0 | [6 empty] | normal | i.v. |  |  | DiR | none |  |  |  | 2.95
| polymer-based nanoparticles | mPEG-PLA2000 | 1 |  | none | peptide | Lc(LyP-1)(CGNKRTRGC) | receptor mediated | others | cell-surface protein p32/gC1qR | 0 | [6 empty] | normal | i.v. |  |  | DiR | none |  |  |  | 3.16
| polymer-based nanoparticles | mPEG-PLA2000 | 1 |  | none | peptide | Dc(LyP-1)(CGNKRTRGC) | receptor mediated | others | cell-surface protein p32/gC1qR | 0 | [6 empty] | normal | i.v. |  |  | DiR | none |  |  |  | 3.16
| polymer-based nanoparticles | mPEG-PLA2000 | 1 |  | none | peptide | D CDX(GREIRTGRAERWSEKF) | receptor mediated | choline transporter | cell-surface protein p32/gC1qR+nicotinic acetylcholine receptor | 0 | [6 empty] | normal | i.v. |  |  | DiR | none |  |  |  | 5.7
| polymer-based nanoparticles | mPEG-PLA2000 | 1 |  | none | peptide | Lc(LyP-1)+D CDX | receptor mediated | choline transporter | cell-surface protein p32/gC1qR+nicotinic acetylcholine receptor | 0 | [6 empty] | normal | i.v. |  |  | DiR | none |  |  |  | 5.59
| polymer-based nanoparticles | mPEG-PLA2000 | 1 |  | none | peptide | Dc(LyP-1)+D CDX | receptor mediated | choline transporter | cell-surface protein p32/gC1qR+nicotinic acetylcholine receptor | 0 | [6 empty] | normal | i.v. |  |  | DiR | none |  |  |  | 5.32
| polymer-based nanoparticles | PLA2000 | 0 |  | none | none | none | passive transport |  |  | 0 | [6 empty] | brain tumor | i.v. |  |  | DiR | none |  |  |  | 1
| polymer-based nanoparticles | mPEG-PLA2000 | 1 |  | none | none | none | passive transport |  |  | 0 | [6 empty] | brain tumor | i.v. |  |  | DiR | none |  |  |  | 10
| polymer-based nanoparticles | mPEG-PLA2000 | 1 |  | none | peptide | Lc(LyP-1)+D CDX | receptor mediated | choline transporter | cell-surface protein p32/gC1qR+nicotinic acetylcholine receptor | 0 | [6 empty] | brain tumor | i.v. |  |  | DiR | none |  |  |  | 32.5
| polymer-based nanoparticles | mPEG-PLA2000 | 1 |  | none | peptide | Dc(LyP-1)+D CDX | receptor mediated | choline transporter | cell-surface protein p32/gC1qR+nicotinic acetylcholine receptor | 0 | [6 empty] | brain tumor | i.v. |  |  | DiR | none |  |  |  | 18
2327 | solid lipid nanoparticles | Glyceryl monostearate/poloxamer 188/1,2-dipalmitoyl-sn-glycero-3-phosphocholine | 0 |  | none | none | none | passive transport |  |  | 0 |  |  |  | -13.5 | 98.7 |  | others | i.v. |  |  | Dil | none |  |  |  | 1
| solid lipid nanoparticles | Glyceryl monostearate/poloxamer 188/1,2-dipalmitoyl-sn-glycero-3-phosphocholine | 0 |  | none | peptide | N-Acetyl Pro–Gly–Pro (PGP) | cell mediated |  | neutrophil mediated | 0 |  |  |  | -12.6 | 99.1 |  | others | i.v. |  |  | Dil | none |  |  |  | 4.6
2344 | polymer-based nanoparticles | mPEG-PLA | 1 |  | none | none | none | passive transport |  | none | 0 |  | 62.4 |  | -22.48 | 91.23 |  | normal | i.n. |  |  | rotigotine | none |  |  |  | 1
| polymer-based nanoparticles | mPEG-PLA | 1 |  | none | peptide | lactoferrin | receptor mediated |  | lactoferrin receptor | 0 |  | 118.4 |  | -21.94 | 88.07 |  | normal | i.n. |  |  | rotigotine | none |  |  |  | 10
2368 | liposome | cholestrol/EPC | 0 |  | none | none | none | passive transport |  |  | 0 |  |  |  | -4.77 |  |  | normal | i.v. |  |  | DiR | none |  |  |  | 1
| liposome | cholestrol/EPC/DSPE-PEG | 1 |  | none | peptide | rabies virus glycoprotein (RVG) derivative | receptor mediated | choline transporter | acetylcholine receptors | 0 |  | 98.6 | 0.27 | -3.94 |  |  | normal | i.v. |  |  | DiR | none |  |  |  | 2.33
2373 | solid lipid nanoparticles | monostearate/PEG-monostearate/EPC | 1 |  | none | none | none |  |  |  | 0 |  | 87 | 0.088 | -24.59 |  |  | normal | i.v. |  |  | Cy7 | none |  |  |  | 1
| solid lipid nanoparticles | monostearate/PEG-monostearate/EPC | 1 |  | none | others | borneol |  |  |  | 0 |  | 86.9 | 0.017 | -24.97 |  |  | normal | i.v. |  |  | Cy7 | none |  |  |  | 8.16
2382 | free drug |  |  |  | none | none | none | passive transport |  |  | 0 | [6 empty] | brain tumor | i.v. |  |  | methotrexate | none |  |  | 1
| polymer-based nanoparticles | PLGA | 0 |  | none | none | none | passive transport |  |  | 0 |  | 72.17 |  | -12.56 | 87 |  | brain tumor | i.v. |  |  | methotrexate | none |  |  | 5.32 | 1
| polymer-based nanoparticles | PLGA | 0 |  | none | non-antibody protein | transferrin | receptor mediated | transferrin receptor | transferrin receptor | 0 |  | 86.43 |  | -11.21 | 78.2 |  | brain tumor | i.v. |  |  | methotrexate | none |  |  | 6.32 | 1.19
| polymer-based nanoparticles | PLGA | 0 |  | polysorbate 80 | non-antibody protein | transferrin | receptor mediated | transferrin receptor | transferrin receptor | 0 |  | 97.24 |  | -10.03 | 73.6 |  | brain tumor | i.v. |  |  | methotrexate | none |  |  | 40.72 | 7.65
| polymer-based nanoparticles | PLGA | 0 |  | polysorbate 80 | non-antibody protein | transferrin+folic acid | receptor mediated | transferrin receptor | transferrin receptor | 0 |  | 109.7 |  | -9.38 | 71 |  | brain tumor | i.v. |  |  | methotrexate | none |  |  | 15.44 | 2.9
2389 | gold nanoparticles | Au | 1 |  | none | none | none | passive transport |  |  | 0 |  | 92.6 | 0.079 | -27.2 |  |  | normal | i.v. |  |  |  | none |  | 0.00972% |  | 1
| gold nanoparticles | Au | 1 |  | none | none | isotye IgG | passive transport |  |  | 0 |  | 75.1 | 0.249 | -24.9 |  |  | normal | i.v. |  | 8.8 |  | none |  | 0.018% |  | 1.85185185
| gold nanoparticles | Au | 1 |  | none | antibody | Anti-TfRA | receptor mediated | transferrin receptor | transferrin receptor | 0 |  | 75.2 | 0.217 | -21.4 |  |  | normal | i.v. |  | 6.5 |  | none |  | 0.0216% |  | 2.22222222
| gold nanoparticles | Au | 1 |  | none | antibody | Anti-TfRD | receptor mediated | transferrin receptor | transferrin receptor | 0 |  | 74.8 | 0.245 | -167 |  |  | normal | i.v. |  | 8.6 |  | none |  | 0.036% |  | 3.7037037
| gold nanoparticles | Au | 1 |  | none | antibody | Anti-TfRA/BACE1 | receptor mediated | transferrin receptor | transferrin receptor | 0 |  | 77 | 0.25 | -24.1 |  |  | normal | i.v. |  | 7.5 |  | none |  | 0.1296% |  | 13.3333333
2393 | polymer-based nanoparticles | PLGA | 0 |  | none | antibody | none | passive transport |  |  | 0 | [6 empty] | encephalomyelitis | i.v. |  |  | Indocyanine green | none |  |  |  | 1
| polymer-based nanoparticles | PLGA | 0 |  | none | antibody | CD 47 | receptor mediated | others | T cell receptor | 0 | [6 empty] | encephalomyelitis | i.v. |  |  | Indocyanine green | none |  |  |  | 3.19
2407 | magnetic nanoparticles | PLGA/PCL-b-PEG/PLGA-b-PEG/SPION | 1 |  | none | none |  | passive transport |  |  | 0 | [6 empty] | brain tumor | i.v. |  |  |  | none |  | 0.1692%
| magnetic nanoparticles | PLGA/PCL-b-PEG/PLGA-b-PEG/SPION | 1 |  | polysorbate 80 | none |  | passive transport |  |  | 0 |  | 250 | 0.11 | -18 | 30 | 0.87 | brain tumor | i.v. |  |  |  | none |  | 0.1692%
| magnetic nanoparticles | PLGA/PCL-b-PEG/PLGA-b-PEG/SPION | 1 |  | none | none |  | passive transport |  |  | 0 | [6 empty] | brain tumor | i.v. |  |  |  | magnetic field |  | 0.2232%
2423 | free drug |  |  |  | none |  |  | passive transport |  |  | 0 | [6 empty] | brain tumor | i.v. |  |  | Cy5.5 | none |  |  | 1
| polymer-based nanoparticles | DSPE-PEG | 1 |  | none | none |  | passive transport |  |  | 0 |  | 104 |  |  | 90 |  | brain tumor | i.v. |  |  | Cy5.5 | none |  |  | 2.83
| polymer-based nanoparticles | DSPE-PEG | 1 |  | none | peptide | CSSPIQGSWTWENGK(C)WTWGIIRLEQ | receptor mediated | amino acid transporter | extra-domain B | 0 |  | 112 |  |  | 90 |  | brain tumor | i.v. |  |  | Cy5.5 | none |  |  | 6.12 | 2.16
2425 | free drug |  |  |  | none | none |  | passive transport |  |  | 0 | [6 empty] | brain tumor | i.v. |  |  | doxorubicin | none | 3.0006 ng | 0.005001% | 1
| polymer-based nanoparticles | poly-(metronidazole)25 | 0 |  | none | none |  | passive transport |  |  | 0 | [6 empty] | brain tumor | i.v. |  |  | doxorubicin | none | 121.1994 ng | 0.202% | 40.3917217
| polymer-based nanoparticles | poly-(metronidazole)48 | 0 |  | none | none |  | passive transport |  |  | 0 | [6 empty] | brain tumor | i.v. |  |  | doxorubicin | none | 121.8006 ng | 0.203% | 40.5920816
| polymer-based nanoparticles | PLGA | 1 |  | none | none |  | passive transport |  |  | 0 |  | 79.52 | 0.23 |  |  |  | brain tumor | i.v. |  |  | doxorubicin | none | 100.2006 ng | 0.167% | 33.3935213
| polymer-based nanoparticles | DSPE-PEG2000/lecithin/angiopep-2-DSPE-PEG2000/poly-(metronidazole)25 | 1 |  | none | peptide | angiopep-2 | receptor mediated | low density lipoprotein-related receptor | low density lipoprotein-related receptor | 0 |  | 61.66 | 0.21 |  |  |  | brain tumor | i.v. |  |  | doxorubicin | none | 149.9994 ng | 0.25% | 49.989802
| polymer-based nanoparticles | DSPE-PEG2000/ lecithin/ angiopep-2-DSPE-PEG2000 /poly-(metronidazole)48 | 1 |  | none | peptide | angiopep-2 | receptor mediated | low density lipoprotein-related receptor | low density lipoprotein-related receptor | 0 |  | 76.71 | 0.26 |  |  |  | brain tumor | i.v. |  |  | doxorubicin | none | 156.6 ng | 0.261% | 52.1895621
2435 | free drug | [6 empty] | passive transport |  |  | 0 | [6 empty] | Parkinson's disease | i.v. |  |  | Epigallocatechin gallate | none | 86.4 ng | 0.00432% | 1
| polymer-based nanoparticles | SPION/DSPE-PEG | 1 |  | none | peptide | B6 | receptor mediated | transferrin receptor | transferrin receptor | 0 |  | 80 |  | -0.68 |  |  | Parkinson's disease | i.v. |  |  | Epigallocatechin gallate | none | 17280 ng | 0.864% | 200
| polymer-based nanoparticles | SPION/DSPE-PEG | 1 |  | none | peptide | B6+mazindol | receptor mediated | transferrin receptor+dopamine receptor | transferrin receptor+dopamine receptor | 0 |  | 80 |  | -0.65 |  |  | Parkinson's disease | i.v. |  |  | Epigallocatechin gallate | none | 21960 ng | 1.098% | 254.166667
2447 | free drug |  |  |  | none | none |  | passive transport |  |  | 0 | [6 empty] | normal | i.v. |  |  | temozolomide | none |  |  | 1
| dendrimer | PAMAM/chitosan | 0 |  | none | none |  | passive transport |  |  | 0 |  | 201.4 | 0.84 | 24 | 72.58 |  | normal | i.v. |  |  | temozolomide | none |  |  | 1.92
2452 | others |  | 0 |  | none | none |  | passive transport |  |  | 0 | [6 empty] | brain tumor | i.v. |  |  | indocyanine green | none
| others | SiO2 | 0 |  | none | none |  | passive transport |  |  | 0 | [6 empty] | brain tumor | i.v. |  |  | indocyanine green | none |  |  | 2.851485149
| others | SiO2 | 0 |  | none | none |  |  |  |  | 0 | [6 empty] | brain tumor | i.v. |  |  | indocyanine green | ultrasound |  |  | 11.52475248
2456 | inorganic nanoparticles | selenium nanoparticle | 1 |  | none | antibody | HER2 antibody | receptor mediated |  | HER2 | 0 |  | 150 |  | 7.35 |  |  | normal | i.v. |  |  | Fe | none | 23086.8 ng | 2.3%
| inorganic nanoparticles | selenium nanoparticle | 1 |  | none | antibody | HER2 antibody | receptor mediated |  | HER2 | 0 |  | 150 |  | 7.35 |  |  | normal | i.v. |  |  | Se | none | 11743.2 ng | 6.28%
2457 | micelle | mPEG2000-PLA | 1 |  | none | none |  |  |  |  | 0 |  | 22 |  |  |  |  | brain tumor | i.v. |  |  | DiR | none |  |  |  | 1
| micelle | mPEG2000-PLA | 1 |  | none | peptide | LVS (VSWFSRHRYSPFAVS) | receptor mediated | others | α6β1 and αvβ3 | 0 |  | 22 |  |  |  |  | brain tumor | i.v. |  |  | DiR | none |  |  |  | 1.081966255
| micelle | mPEG2000-PLA | 1 |  | none | peptide | DVS (VSWFSRHRYSPFAVS) | receptor mediated | others | α6β1 and αvβ3 | 0 |  | 22 |  |  |  |  | brain tumor | i.v. |  |  | DiR | none |  |  |  | 1.266392985
2474 | liposome | distearoylphosphatidylcholine/cholesterol/mPEG2000/distearoylphosphatidylethanolamine | 1 |  | none | none | none | passive transport |  |  | 0 |  | 156.3 | 0.201 |  |  |  | ischemic stroke | i.v. |  |  | DiR | none |  |  |  | 1
| liposome | distearoylphosphatidylcholine/cholesterol/mPEG2000/distearoylphosphatidylethanolamine | 1 |  | none | antibody | anti-PirB antibody | receptor mediated | others | Paired immunoglobulin-like receptor B | 0 |  | 167.1 | 0.124 |  |  |  | ischemic stroke | i.v. |  |  | DiR | none |  |  |  | 2.64
2485 | free drug |  |  |  | none | none |  |  |  |  | 0 | [6 empty] | brain tumor | i.v. |  |  | Cy5 | none |  |  | 1
| albumin nanoparticles | bovine serum albumin | 0 |  | none | none |  |  |  |  | 0 |  | 123.7 | 0.22 | -16.8 |  |  | brain tumor | i.v. |  |  | Cy5 | none |  |  | 34.48 | 1
| albumin nanoparticles | bovine serum albumin | 0 |  | none | peptide | mannose | receptor mediated | transferrin receptor | mannose receptor | 0 |  | 128 | 0.087 | -17.1 |  |  | brain tumor | i.v. |  |  | Cy5 | none |  |  | 40.245 | 1.167198376
| albumin nanoparticles | bovine serum albumin | 0 |  | none | others | T12 (THRPPMWSPVWP) and mannose | receptor mediated | transferrin receptor | transferrin receptor and mannose receptor | 0 |  | 132.2 | 0.14 | -18.7 |  |  | brain tumor | i.v. |  |  | Cy5 | none |  |  | 50.775 | 1.472592807
2535 | polymer-based nanoparticles | mPEG-PLGA | 1 |  | none | peptide | RVG29-Cyspeptide | receptor mediated | acetylcholine receptors | nicotinic acetylcholine receptor (nAchR) | 0 |  | 116.5 |  | -8.16 |  |  | brain tumor | i.v. |  |  | Docetaxel | none | 9.38625 ug | 2.503% |  | 2.132027257
| polymer-based nanoparticles | mPEG-PLGA | 1 |  | none | none |  | passive transport |  |  |  |  | 95 |  | -10.16 |  |  | brain tumor | i.v. |  |  | Docetaxel | none | 4.4025 ug | 1.174% |  | 1
| free drug | [16 empty] | brain tumor | i.v. |  |  | Docetaxel | none | 3.28875 ug | 0.877%
2544 | liposome | lipid S100/cholesterol/mPEG2000-DSPE | 1 |  | none | none |  | passive transport |  |  | 0 |  | 114.8 | 0.195 | -17 | 55.3 | 6.46 | normal | i.v. |  |  | N-3,4-bis(pivaloyloxy)-dopamine | none | 0.5109 nmol/g |  |  | 1
| liposome | lipid S100/mal-PEG2000-DSPE/mPEG2000-DSPE | 1 |  | none | peptide | RVG29 | receptor mediated | choline transporter | choline transporter | 0 |  | 134.7 | 0.25 | -13.5 | 52.52 | 6.15 | normal | i.v. |  |  | N-3,4-bis(pivaloyloxy)-dopamine | none | 6.7105 nmol/g |  |  | 13.13466
2561 | gold nanoparticles | HAuCl4/CuCl2 | 1 |  | none | none |  | passive transport |  |  | 0 |  | 6.5 |  | 10.8 |  |  | brain tumor | i.v. |  |  |  | none
| gold nanoparticles | HAuCl4/CuCl2 | 1 |  | none | none |  | passive transport |  |  | 0 |  | 5.6 |  | 0.04 |  |  | brain tumor | i.v. |  |  |  | none
| gold nanoparticles | HAuCl4/CuCl2 | 1 |  | none | none |  | passive transport |  |  | 0 |  | 5.2 |  | -15.3 |  |  | brain tumor | i.v. |  |  |  | none
| gold nanoparticles | HAuCl4/CuCl2 | 1 |  | none | none |  | passive transport |  |  | 0 |  | 6.5 |  | 10.8 |  |  | brain tumor | i.v. |  |  |  | ultrasound
| gold nanoparticles | HAuCl4/CuCl2 | 1 |  | none | none |  | passive transport |  |  | 0 |  | 5.6 |  | 0.04 |  |  | brain tumor | i.v. |  |  |  | ultrasound |  | 1.6%
| gold nanoparticles | HAuCl4/CuCl2 | 1 |  | none | none |  | passive transport |  |  | 0 |  | 5.2 |  | -15.3 |  |  | brain tumor | i.v. |  |  |  | ultrasound
2605 | liposome | SPC | 1 |  | none | none | [6 empty] | 97.66 | 0.206 | -9.86 | 93.15 |  | brain tumor | i.v.
| liposome | SPC | 1 |  | none | folic acid | Folic | receptor mediated | others | others | 0 |  | 98.42 | 0.211 | -10.8 | 92.29 |  | brain tumor | i.v. |  |  | DID | none |  |  |  | 1.340426
| liposome | SPC | 1 |  | none | peptide | KIKKVKKKGRKKIKKVKKKGRK-cys, dNP2-cys | receptor mediated | others | others | 0 |  | 96.05 | 0.189 | -4.36 | 92.83 |  | brain tumor | i.v. |  |  | DID | none |  |  |  | 2.723404
| liposome | SPC | 1 |  | none | others | Folic AND KIKKVKKKGRKKIKKVKKKGRK-cys, dNP2-cys | receptor mediated | others | others | 0 |  | 104.1 | 0.23 | -6.52 | 92.83 |  | brain tumor | i.v. |  |  | DID | none |  |  |  | 3.531915
| liposome | SPC | 1 |  | none | others | acid-cleavable Folic AND KIKKVKKKGRKKIKKVKKKGRK-cys, dNP2-cys | receptor mediated | others | others | 0 |  | 103.4 | 0.211 | -6.64 | 92.37 |  | brain tumor | i.v. |  |  | DID | none |  |  |  | 3.744681
2613 | polymer-based nanoparticles | PLGA | 1 | 30 | polysorbate 80 | none |  | passive transport |  |  | 0 |  | 250 | 0.11 | -18 | 30 |  | brain tumor | i.v. |  |  | Fe | magnetic field |  | 0.22% |  | 1.275806
| polymer-based nanoparticles | PLGA | 1 | 30 | polysorbate 80 | none |  | passive transport |  |  |  |  | 203 | 0.07 | -21 | 31 |  | brain tumor | i.v. |  |  |  | none |  | 0.1696% |  | 0.9832985
| polymer-based nanoparticles | PLGA | 1 | 30 | none | none |  | passive transport | [14 empty] | none |  | 0.1724% |  | 1
2625 | liposome | cholesterol/HSPC/mPEG2000-DSPE | 1 | 5 | none | none |  |  |  |  | 0 | [6 empty] | normal | i.v. |  |  | DiR | none |  |  |  | 1
| liposome | cholesterol/HSPC/mPEG2000-DSPE/DA7R-PEG3400-DSPE | 1 | 6 | none | peptide | DA7R (DRDPDPDLDWDTDA) | receptor mediated | others | vascular endothelial growth factor receptor 2, vascular endothelial growth factor receptor 2 | 0 | [6 empty] | normal | i.v. |  |  | DiR | none |  |  |  | 1.384615
| liposome | cholesterol/HSPC/mPEG2000-DSPE/MC-PEG3400-DSPE | 1 | 6 | none | others | Myristic acid (MC) | receptor mediated |  |  | 0 | [6 empty] | normal | i.v. |  |  | DiR | none |  |  |  | 4.884615
| liposome | cholesterol/HSPC/mPEG2000-DSPE/MC-PEG3400-DSPE | 1 | 6 | none | others | Myristic acid-DRDPDPDLDWDTDA, MC-DA7R | receptor mediated |  |  | 0 | [6 empty] | normal | i.v. |  |  | DiR | none |  |  |  | 6
| liposome | cholesterol/HSPC/mPEG2000-DSPE | 1 | 5 | none | none |  | passive transport |  |  | 0 | [6 empty] | brain tumor | i.v. |  |  | DiR | none |  |  |  | 1
| liposome | cholesterol/HSPC/mPEG2000-DSPE/MC-PEG3400-DSPE | 1 | 6 | none | peptide | DA7R (DRDPDPDLDWDTDA) | receptor mediated | others | vascular endothelial growth factor receptor 2, vascular endothelial growth factor receptor 2 | 0 | [6 empty] | brain tumor | i.v. |  |  | DiR | none |  |  |  | 1.652174
| liposome | cholesterol/HSPC/mPEG2000-DSPE/MC-PEG3400-DSPE | 1 | 6 | none | others | Myristic acid (MC) | receptor mediated |  |  | 0 | [6 empty] | brain tumor | i.v. |  |  | DiR | none |  |  |  | 3.782609
| liposome | cholesterol/HSPC/mPEG2000-DSPE/MC-PEG3400-DSPE | 1 | 6 | none | others | Myristic acid-DRDPDPDLDWDTDA, MC-DA7R | receptor mediated |  |  | 0 | [6 empty] | brain tumor | i.v. |  |  | DiR | none |  |  |  | 8.086957
2626 | gold nanoparticles | Cu/Au | 0 |  | none | none |  | passive transport |  |  | 0 |  | 5.6 |  | -0.4 |  |  | brain tumor | i.v. |  |  | 64Cu | none |  | 66.6%
2629 | others | layered double hydroxide/bovine serum albumin | 0 |  | none | none |  | passive transport |  |  | 0 | [6 empty] | brain tumor | i.v. |  |  | Cy7 | none
| others | layered double hydroxide/bovine serum albumin | 0 |  | none | peptide | Angiopep-2(TFFYGGSRGKRNNFKTEEYC) | receptor mediated | low density lipoprotein-related receptor |  | 0 |  | 175 | 0.193 | -15 |  |  | brain tumor | i.v. |  |  | Cy7 | none |  |  |  | 1.75
| others | layered double hydroxide/bovine serum albumin | 0 |  | none | peptide | RVG29 (TWMPENPRPGTPCDIFTNSRGKRASNGGGGGGC) | receptor mediated | choline transporter | nicotinic acetylcholine receptors (nAchR) | 0 |  | 176 | 0.185 | -13.8 |  |  | brain tumor | i.v. |  |  | Cy7 | none |  |  |  | 1
2631 | polymer-based nanoparticles | PAMAM(G4) | 0 |  | none | none |  | passive transport |  |  | 0 | [6 empty] | others | i.v. |  |  | Cy5 | none |  | 3.817%
| polymer-based nanoparticles | PAMAM(G4) | 0 |  | none | glycosol | Mannose | receptor mediated | hexose transporter | Mannose receptor [Cluster of Differentiation (CD) 206] | 0 | [6 empty] | others | i.v. |  |  | Cy5 | none |  | 5.335% |  | 1.397683398
2637 | gold nanoparticles | Au | 0 |  | none | none |  | passive transport |  |  | 0 |  | 12 |  | -19 |  |  | normal | i.v. |  |  |  | laser |  | 9.006%
| gold nanoparticles | Au | 1 | 33.3 | none | peptide | Transferrin (230 peptides) | receptor mediated | transferrin receptor |  | 0 |  | 12 |  | 2 |  |  | normal | i.v. |  |  |  | laser |  | 0.2138% |  | 2.374100719
| gold nanoparticles | Au nanorod | 0 |  | none | none |  | passive transport |  |  | 0 |  |  |  | 2 |  |  | normal | i.v. |  |  |  | laser |  | 7.451%
| gold nanoparticles | Au nanorod | 1 | 33.3 | none | peptide | Transferrin (169 peptides) | receptor mediated | transferrin receptor |  | 0 |  |  |  | 2.8 |  |  | normal | i.v. |  |  |  | laser |  | 10.04% |  | 1.347826087
| gold nanoparticles | Au nanorod | 1 | 33.3 | none | peptide | Transferrin (169 peptides) | receptor mediated | transferrin receptor |  | 0 |  |  |  | 2.8 |  |  | normal | i.v. |  |  |  | laser |  | 20.8% |  | 2.791304348
2650 | others | SPION | 1 |  | none | none |  | passive transport |  |  | 0 |  | 113.2 |  | -28.1 |  |  | brain tumor | i.v. |  |  | Dil | none |  |  |  | 1
| others | SPION | 1 |  | none | peptide | RGE(RGERPPR) | receptor mediated | others | NPR-1 | 0 |  | 122.7 |  | -24.1 |  |  | brain tumor | i.v. |  |  | Dil | none |  |  |  | 2.85
2656 | others | CeO2 | 1 |  | oleic acid | none
| others | CeO2 | 1 |  | oleic acid | peptide | Angiopep-2 (TFFYGGSRGKRNNFKTEEYC) | receptor mediated
2706 | liposome | DOPE/DOTAP/cholesterol | 1 |  | none | none |  | passive transport |  |  | 0 | [7 empty] | i.v. |  |  | DiR | none |  | 3.02% |  | 1
| liposome | DOPE/DOTAP/cholesterol | 1 |  | none | non-antibody protein | transferrin | receptor mediated | transferrin receptor | transferrin receptor | 0 | [7 empty] | i.v. |  |  | DiR | none |  | 2.83% |  | 0.93682956
| liposome | DOPE/DOTAP/cholesterol | 1 |  | none | peptide | penetratin | absorption mediated | others |  | 0 | [7 empty] | i.v. |  |  | DiR | none |  | 2.963% |  | 0.98092968
| liposome | DOPE/DOTAP/cholesterol | 1 |  | none | others | transferrin and penetratin | others | others |  | 0 | [7 empty] | i.v. |  |  | DiR | none |  | 4.313% |  | 1.42789035
2723 | free drug | [6 empty] | passive transport | [9 empty] | brain tumor | i.v. |  |  | IR780 | none | 316000000 |  | 1
| others |  | 0 |  | none | none |  | passive transport |  |  | 0 |  | 172 |  | 13 |  |  | brain tumor | i.v. |  |  | IR780 | none | 4070000000 |  | 12.87975
| others | cell-penetrating peptide TAT-D-α-tocopheryl polyethylene glycol succinate (TPGS) | 0 |  | none | cell-penetrating peptide | cell-penetrating peptide TAT | absorption mediated |  |  | 0 |  | 177 |  | 22 |  |  | brain tumor | i.v. |  |  | IR780 | none | 5680000000 |  | 17.97468 | 1.395577
2728 | free drug | [6 empty] | passive transport |  |  | 0 | [6 empty] | brain tumor | i.v. |  |  |  | none | 573065902 |  | 1
| cationic liposome | DOTAP/cholesterol/DOPC/DSPE-PEG2000 | 1 | 10 | none | others | Angiopep-2 | receptor mediated | others | LRP-1 | 0 |  | 88 |  | 9.54 |  |  | brain tumor | i.v. | 0.5 |  | Cy5-siRNA | none | 1873925501 |  | 3.27
2764 | polymer-based nanoparticles | oxidized nanocrystalline mesoporous carbon | 1 |  | none | peptide | pep-22 | receptor mediated | low density lipoprotein-related receptor | LDLR | 0 |  | 224.8 |  | -40.5 |  |  | brain tumor | i.v. |  |  | DOX | none | 7.5936μg/g |  |  | 1.454936
| polymer-based nanoparticles | oxidized nanocrystalline mesoporous carbon | 1 |  | none | none |  | passive transport |  |  | 0 |  | 156.1 |  | -58 |  |  | brain tumor | i.v. |  |  | DOX | none | 5.2192μg/g |  |  | 1
2769 | polymer-based nanoparticles | NH2 of PEG | 1 |  | none | peptide | RVG | receptor mediated | choline transporter | acetylcholine receptor | 0 |  | 101 |  | 6.4 |  |  | normal | i.v. |  |  | Ru | none | 100.5744
| polymer-based nanoparticles | NH2 of PEG | 1 |  |  | none |  | passive transport |  |  |  |  | 110 |  | -24.9 |  |  | normal | i.v. |  |  | Ru | none | 36.3446
2775 | solid lipid nanoparticles | Glyceryl monostearate/SL/stearic acid | 0 |  | tween 80 | none |  | passive transport |  |  |  |  | 79 | 0.21 | -20 | 90 |  | brain tumor | i.v. |  |  | DTX | none | 0.664632μg | 0.3323% | 1.650013
| solid lipid nanoparticles | Glyceryl monostearate/SL/stearic acid | 0 |  | tween 80 | peptide | angiopep-2 | receptor mediated | low density lipoprotein-related receptor | LRP-1 | 0 |  | 111.4 | 0.31 | -16.4 | 87 |  | brain tumor | i.v. |  |  | DTX | none | 1.63134μg | 0.8157% | 4.04996
2805 | free drug | [9 empty] | 0 | [6 empty] | brain tumor | i.v. |  |  | paclitaxel | none | 14881.86 ng | 0.0792% | 1
| polymer-based nanoparticles | PLGA | 0 |  | none | none |  | passive transport |  |  | 0 |  | 220.4 |  | −1.2 | 76.5 | 0.0364 | brain tumor | i.v. |  |  | paclitaxel | none | 16582.6764 ng | 0.087% | 1.098485
| polymer-based nanoparticles | PLGA | 0 |  | none | peptide | L-carnitine | receptor mediated | others | Na+-coupled carnitine transporter 2 | 0 |  | 275.3 |  | 1.8 | 65.4 | 0.031 | brain tumor | i.v. |  |  | paclitaxel | none | 122881.86 ng | 0.614% | 7.752525 | 7.057471
| polymer-based nanoparticles | PEG500-PLGA | 1 |  | none | peptide | L-carnitine | receptor mediated | others | Na+-coupled carnitine transporter 2 | 0 |  | 204.1 |  | −1.5 | 71 | 0.0338 | brain tumor | i.v. |  |  | paclitaxel | none | 79511.76 ng | 0.4045% | 5.106818 | 4.648966
| polymer-based nanoparticles | PEG1000-PLGA | 1 |  | none | peptide | L-carnitine | receptor mediated | others | Na+-coupled carnitine transporter 2 | 0 |  | 205.6 |  | −1.2 | 91.4 | 0.0435 | brain tumor | i.v. |  |  | paclitaxel | none | 179858.26764 ng | 0.9049% | 11.42551 | 10.40115
| polymer-based nanoparticles | PEG2000-PLGA | 1 |  | none | peptide | L-carnitine | receptor mediated | others | Na+-coupled carnitine transporter 2 | 0 |  | 206.9 |  | −1.4 | 57.8 | 0.0275 | brain tumor | i.v. |  |  | paclitaxel | none | 16582.6764 ng | 0.09% | 1.136364 | 1.034483
2843 | free drug | [16 empty] | normal | i.v. |  |  | DiR | none |  | 10.31% | 1
| solid lipid nanoparticles | stearic acid/phospholpon 90G/nicotinamide | 0 |  | none | none |  | passive transport |  |  | 0 |  | 107 |  | -40.9 |  |  | normal | i.v. |  |  | DiR | none |  | 22.47% | 2.18 | 1
| solid lipid nanoparticles | stearic acid/phospholpon 90G/nicotinamide/PS | 0 |  | none | others | phosphatidylserine (PS) | cell mediated |  |  | 0 |  | 124 |  | -46.1 |  |  | normal | i.v. |  |  | DiR | none |  | 36.08% | 3.5 | 1.605505
| solid lipid nanoparticles | stearic acid/phospholpon 90G/nicotinamide/PA | 0 |  | none | others | phosphatidic acid (PA) | cell mediated |  |  | 0 |  | 137 |  | -50.6 |  |  | normal | i.v. |  |  | DiR | none |  | 29.48% | 2.86 | 1.311927
| free drug | [16 empty] | normal | i.p. |  |  | DiR | none |  | 12.37% | 1
| solid lipid nanoparticles | stearic acid/phospholpon 90G/nicotinamide | 0 |  | none | none |  | passive transport |  |  | 0 |  | 107 |  | -40.9 |  |  | normal | i.p. |  |  | DiR | none |  | 21.65% | 1.75 | 1
| solid lipid nanoparticles | stearic acid/phospholpon 90G/nicotinamide/PS | 0 |  | none | others | phosphatidylserine (PS) | cell mediated |  |  | 0 |  | 124 |  | -46.1 |  |  | normal | i.p. |  |  | DiR | none |  | 35.26% | 2.85 | 1.628571
| solid lipid nanoparticles | stearic acid/phospholpon 90G/nicotinamide/PA | 0 |  | none | others | phosphatidic acid (PA) | cell mediated |  |  | 0 |  | 137 |  | -50.6 |  |  | normal | i.p. |  |  | DiR | none |  | 27.63% | 2.233333 | 1.27619
2847 | polymer-based nanoparticles | PLGA | 0 |  | none | none |  | passive transport |  |  | 0 |  | 156.9 |  |  |  |  | brain tumor | i.v. |  |  | DiR | none |  |  |  | 1
| polymer-based nanoparticles | PLGA | 0 |  | none | none |  | cell mediated |  |  | 0 |  | 10000 |  |  |  |  | brain tumor | i.v. |  |  | DiR | none |  |  |  | 2.541667
2854 | polymer-based nanoparticles | PLGA | 0 |  | none | none |  | passive transport |  |  | 0 |  | 336.5 | 0.33 | -12.45 | 5.1 |  | others | i.n. |  |  | DiR | none |  | 8.636%
2868 | polymer-based nanoparticles | PLGA | 1 |  | oleic acid | others | WGA | absorption mediated |  | GlcNAc | 0 |  | 139 |  | -23.3 | 59.99 |  | ischemic stroke/reperfusion | i.n. |  |  | DIR | none |  |  |  | 1.259
2899 | micelle | DSPE-PEG-Bor/DSPE-PEG-Pep-1/DSPE-PEG /DOPE | 1 |  | none | peptide and others | Pep-1 peptide；Borneol(Bor) | receptor mediated | amino acid transporter | Interleukin-13 receptor(IL-13R) |  |  | 32.6 | 0.113 | -21.3 | 95.5 | 3.4 | brain tumor | i.v. |  |  | Carmustine(CMS) | none |  |  |  | 8.34
| micelle | DSPE-PEG-Bor/DSPE-PEG-Pep-1/DSPE-PEG /DOPE | 1 |  | none | peptide | Pep-1 peptide | receptor mediated | amino acid transporter | Interleukin-13 receptor(IL-13R) |  |  | 30.1 | 0.102 | -19.3 | 94.5 | 3.1 | brain tumor | i.v. |  |  | Carmustine(CMS) | none |  |  |  | 3.67
| micelle | DSPE-PEG/DOPE | 1 |  | none | none | [6 empty] | 27.5 | 0.084 | -22.9 | 96.5 | 3.3 | brain tumor | i.v. |  |  | Carmustine(CMS) | none |  |  |  | 1
2901 | micelle | ch-K5(s-s)R8-An/pEGFP | 0 |  | none | peptide | MMP-2-responsive peptides | receptor mediated | low density lipoprotein-related receptor | Angiopep-2 |  |  | 119.5 |  | 25 |  |  | brain tumor | i.v. |  |  |  | none |  |  |  | 2.6
2937 | liposome | EPC/cholesterol/DSPE-PEG | 1 |  | none | none |  | passive transport |  |  | 0 |  | 92.5 |  | 20.7 |  |  | normal | i.v. |  |  | doxorubicin | none |  |  |  | 1
2941-2960 | liposome | DOTAP/EPC/cholesterol/DSPE-PEG | 1 |  | oleic acid | cell-penetrating peptide | octa-arginine (R8) | absorption mediated |  |  | 0 |  | 95.4 |  | 12.1 |  |  | normal | i.v. |  |  | doxorubicin | none |  |  |  | 2.4
2964 | albumin nanoparticles | human serum albumin | 0 |  | none | none |  | passive transport |  |  | 0 |  | 191.4 |  | -49 |  |  | brain tumor | i.v. |  |  | Cy5.5 | others(ultrasound) | 1580000 |  |  | 1.55
| albumin nanoparticles | human serum albumin | 0 |  | none | none |  | passive transport |  |  | 0 |  | 191.4 |  | -49 |  |  | brain tumor | i.v. |  |  | Cy5.5 | none | 1020000 |  |  | 1
2975 | solid lipid nanoparticles | Glyceryl monostearate | 0 |  | none | none |  | passive transport |  |  | 0 |  | 386 | 0.481 | -3.61 | 89.01 |  | normal | i.n. |  |  | Vinpocetine (VPN) | none
| others |  | 0 |  | none | none |  | passive transport |  |  | 0 |  | 590 | 0.444 | 1.89 | 97.34 |  | normal | i.n. |  |  | Vinpocetine (VPN) | none
| liposome |  | 1 | 25 | none | none |  | passive transport |  |  | 0 |  | 205 | 0.494 | -52.27 | 59.05 |  | normal | i.n. |  |  | Vinpocetine (VPN) | none
| others |  | 0 |  | none | none |  | passive transport |  |  | 1 | TPGS | 13 | 0.484 | -2.79 | 100 |  | normal | i.n. |  |  | Vinpocetine (VPN) | none | 3.97 ug | 0.1588% |  | 9.925
| others |  | 0 |  | none | none |  | passive transport |  |  | 0 | [6 empty] | normal | i.n. |  |  | Vinpocetine (VPN) | none | 0.4 ug | 0.016% |  | 1
2993 | gold nanoparticles | Au | 1 |  | none | antibody | OX26 | receptor mediated | transferrin receptor | transferrin receptor | 0 |  | 32 |  | 3.4 |  |  | normal | i.v. |  |  |  | none | 0.0284 |  |  | 35.5
| gold nanoparticles | Au | 0 |  | none | none |  | passive transport |  |  | 0 |  | 25.27 |  | -40.4 |  |  | normal | i.v. |  |  |  | none | 0.0008 |  |  | 1
3076 | polymer-based nanoparticles | cholera toxin B subunit/chelated gadolinium | 0 |  | none | others | cholera toxin B subunit | cell mediated | others | monosialoganglioside GM1 | 0 |  | 110 |  | -11 |  |  | Alzheimer's disease | i.n. |  |  | Cy5.5 | none |  |  |  | 1.43776824
| albumin nanoparticles | bovine serum albumin/chelated gadolinium | 0 |  | none | none |  | passive transport |  |  | 0 |  | 143 |  | -14.7 |  |  | Alzheimer's disease | i.n. |  |  | Cy5.5 | none
3078 | free drug |  |  |  | none | none |  | passive transport |  |  | 0 | [6 empty] | normal | i.v. |  |  | MTX | none |  | 1
| solid lipid nanoparticles | sodium stearate/PVA9000 | 0 |  | none | none |  | passive transport |  |  | 0 |  | 353 | 0.24 |  |  |  | normal | i.v. |  |  | MTX | none |  | 0.0463% |  | 1
| solid lipid nanoparticles | sodium stearate/PVA9000/ | 0 |  | none | non-antibody protein | transferrin | receptor mediated | transferrin receptor |  | 0 |  | 437 | 0.122 |  |  |  | normal | i.v. |  |  | MTX | none |  | 0.0289% |  | 0.625
| solid lipid nanoparticles | sodium stearate/PVA9000/ | 0 |  | none | others | insulin | receptor mediated | insulin receptor |  | 0 |  | 429 | 0.222 |  |  |  | normal | i.v. |  |  | MTX | none |  | 0.0289% |  | 0.625
| solid lipid nanoparticles | sodium stearate/PVA9000/stearyl-PEG-maleimide | 1 |  | none | non-antibody protein | transferrin | receptor mediated | transferrin receptor |  | 0 |  | 500 | 0.209 |  |  |  | normal | i.v. |  |  | MTX | none |  | 0.1561% |  | 3.375
| solid lipid nanoparticles | sodium stearate/PVA9000/stearyl-PEG-maleimide | 1 |  | none | others | insulin | receptor mediated | insulin receptor |  | 0 |  | 445 | 0.103 |  |  |  | normal | i.v. |  |  | MTX | none |  | 0.1908% |  | 4.125
3081 | emulsion | Indinaviroleic acid/α-tocopherol/span 8 / olive oil | 0 |  | oleic acid | none |  | others | others |  | 0 |  | 110.3 | 0.2 | -34.6 |  |  | normal | i.v. |  |  | Indinaviroleic acid | none |  | 0.414% |  | 1
| emulsion | Indinaviroleic acid/α-tocopherol/span 8 / olive oil | 0 |  | oleic acid | non-antibody protein | Lactoferrin | receptor mediated | transferrin receptor |  | 0 |  | 112.6 | 0.19 | -33.2 |  |  | normal | i.v. |  |  | Indinaviroleic acid | none |  | 0.934% |  | 2.25
3098 | others |  | 0 |  | none | none |  | passive transport | others |  | 0 | [6 empty] | normal | i.v. |  |  | native nimotuzumab | none |  | 0.1224% |  | 1
|  |  | 0 |  | none | others | Acetylcholine,Choline | receptor mediated | choline transporter | nicotinic acetylcholine receptor (nAChRs),choline transporter (ChT) | 0 |  | 25 |  |  |  |  | normal | i.v. |  |  | native nimotuzumab | none |  | 2.16% |  | 17.64
3118 | others | mesoporous silica |  |  | none | none |  | passive transport |  |  |  |  | 105.77 |  | -15.9 | 95.1 |  | normal | i.p. |  |  | Thymoquinone（TQ） | none | 277.89ug | 5.558% | 1.11
| free drug | [6 empty] | passive transport | [9 empty] | normal | i.p. |  |  | Thymoquinone（TQ） | none | 248.83ug | 4.977% | 1
3120 | others | mPEG-PCL/SPION | 1 |  | none | none |  | passive transport |  |  |  |  | 137 | 0.12 | -6.5 | 78.5 | 15.5 | normal | i.v. |  |  | naproxen | magnetic field | 2.63ug | 1.315% | 3.67
| others | mPEG-PCL/SPION | 1 |  | none | none |  | passive transport |  |  |  |  | 242 | 0.26 | -4.8 | 84.3 | 15 | normal | i.v. |  |  | naproxen | magnetic field | 1.31ug | 0.655% | 1.83
| free drug | [6 empty] | passive transport | [9 empty] | normal | i.v. |  |  | naproxen | none | 0.72ug | 0.36% | 1
3139 | solid lipid nanoparticles | PLGA | 0 |  | SDS | none |  | passive transport |  |  |  |  | 60.3 | 0.27 | -31 | 51.3 |  | normal | i.v. |  |  |  | none | 715.48ng | 3.577%
3145 | others | Kolliphor HS15/lipoid S75/Labrafac lipophile WL 1349 | 0 |  | none | none |  | passive transport |  |  |  |  | 21.11 | 0.037 |  |  |  | normal | i.v. |  |  | DiD | none |  | 0.18%
| others | Kolliphor HS15/lipoid S75/Labrafac lipophile WL 1349 | 0 |  | none | none |  | passive transport |  |  |  |  | 40.43 | 0.105 |  |  |  | normal | i.v. |  |  | DiD | none |  | 0.11%
| others | Kolliphor HS15/lipoid S75/Labrafac lipophile WL 1349 | 0 |  | none | none |  | passive transport |  |  |  |  | 38.6 | 0.106 |  |  |  | normal | i.v. |  |  | DiD | none |  | 0.3%
| others | Kolliphor HS15/lipoid S75/Labrafac lipophile WL 1349 | 0 |  | cannabidiol | none |  | passive transport |  |  |  |  | 52.4 | 0.064 |  |  |  | normal | i.v. |  |  | DiD | none |  | 0.11%
3152 | solid lipid nanoparticles | cetyl palmitate/Cremephor RH 40/Peceo/propylene glycol | 1 |  | none | peptide | iRGD (CCRGDKGPDC) | receptor mediated | others | αv integrin | 0 |  | 15.4 |  |  |  |  | brain tumor | i.v. |  |  |  | none |  |  |  | 1
3168 | free drug |  |  |  | none | none |  | passive transport |  |  | 0 | [6 empty] | normal | i.v. |  |  | cy5.5 | none | 3.02 |  | 1
| gold nanoparticles | Au | 1 |  | none | none |  | passive transport |  |  | 0 |  | 18.03 |  |  |  |  | normal | i.v. |  |  | cy5.5 | none | 32.8 |  | 10.86093
3171 | polymer-based nanoparticles | PEG-phenylboronic ester-modified polylysine | 1 | 100 | none | none |  | passive transport |  |  | 0 |  | 58.7 | 0.18 | 5.27 |  |  | ischemic stroke/reperfusion | i.v. |  |  | BODIPY | none |  | 0.027%
| polymer-based nanoparticles | PEG-phenylboronic ester-modified polylysine | 1 | 100 | none | peptide | fibrin-binding peptide (CREKA) | absorption mediated |  |  | 0 |  | 65.8 | 0.16 | 6.42 |  |  | ischemic stroke/reperfusion | i.v. |  |  | BODIPY | none |  | 0.037% |  | 1.37037
3181 | others | Se | 1 |  | none | antibody | OX26 | receptor mediated | transferrin receptor |  | 0 |  | 12 |  | 1.17 |  |  | stroke(ischemic stroke, hemorrhagic stroke) | i.p. |  |  | none | none |  | 0.01%
| others | Se | 1 |  | none | none |  | passive transport |  |  | 0 |  |  |  | -24 |  |  | stroke(ischemic stroke, hemorrhagic stroke) | i.p. |  |  | none | none |  | 0%
3199 | polymer-based nanoparticles | PLGA-PLL | 1 | 10 | none | peptide | Angiopep-2 | receptor mediated | others | LRP1 | 0 |  | 116.5 | 0.129 | -9.54 | 94.46 | 8.63 | normal | i.v. |  | 178 | Doxorubicin | none | 743000000 |  |  | 1.360806
| polymer-based nanoparticles | PLGA-PLL | 1 | 10 | none | none |  | passive transport |  |  | 0 | [6 empty] | normal | i.v. |  |  | Doxorubicin | none | 546000000 |  |  | 1
| polymer-based nanoparticles | PLGA-PLL | 1 | 10 | none | peptide | Angiopep-2 | receptor mediated | others | LRP1 | 0 |  | 116.5 | 0.129 | -9.54 | 94.46 | 8.63 | normal | i.v. |  | 178 | Doxorubicin | none | 515000000 |  |  | 1.407104
| polymer-based nanoparticles | PLGA-PLL | 1 | 10 | none | none |  | passive transport |  |  | 0 | [6 empty] | normal | i.v. |  |  | Doxorubicin | none | 366000000 |  |  | 1
3213 | polymer-based nanoparticles | pluronic F127 | 0 |  | none | peptide | RGDyK | receptor mediated |  |  | 0 |  | 70 |  |  |  |  | brain tumor | i.v. |  |  | DTX | none | 5.837832 μg | 1.168%
| polymer-based nanoparticles | pluronic F127 | 0 |  | none |  |  | passive transport |  |  | 0 |  | 70 |  |  |  |  | brain tumor | i.v. |  |  | DTX | none | 1.167588μg | 0.2335%
3222 | polymer-based nanoparticles | chitosan | 0 |  | none | none |  | passive transport |  |  | 0 | [6 empty] | normal | i.n. |  |  | Nicardipine hy- drochloride | none | 2376ng | 0.6336%
| polymer-based nanoparticles | chitosan | 0 |  | HAMC gel | none |  | absorption mediated |  |  | 0 |  | 439.6 | 0.307 | 21.05 |  | 0.1779 | normal | i.n. |  |  | Nicardipine hy- drochloride | none | 2070ng | 0.552% |  | 0.87
| polymer-based nanoparticles | chitosan | 0 |  | HAMC gel+PMMA film | none |  | absorption mediated |  |  | 0 | [6 empty] | normal | i.n. |  |  | Nicardipine hy- drochloride | none | 2646ng | 0.7056% |  | 1.11
| polymer-based nanoparticles | chitosan | 0 |  | HAMC gel+PLA film | none |  | absorption mediated |  |  | 0 | [6 empty] | normal | i.n. |  |  | Nicardipine hy- drochloride | none | 1458ng | 0.3888% |  | 0.61
3246 | liposome | DOPE/DOTAP/cholesterol/DSPE-PEG | 1 | 4 | none | non-antibody protein | HIV-1 trans-activating protein (TAT) | absorption mediated |  |  | 0 | [6 empty] | normal | i.v. | 4 |  | none | none |  | 1.122%
| liposome | DOPE/DOTAP/cholesterol/DSPE-PEG | 1 | 4 | none | non-antibody protein | HIV-1 trans-activating protein (TAT) and transferrin | receptor mediated | transferrin receptor | transferrin receptor | 0 | [6 empty] | normal | i.v. | 4 |  | none | none |  | 2.754%
3288 | emulsion | mixing fish oil | 0 |  | none | none |  | cell mediated |  |  | 0 |  | 155.6 | 0.067 | −25.3 |  |  | normal | i.v. |  |  | Rapamycin | none | 307ng/ml | 0.4%
| emulsion | mixing fish oil | 1 | 0.3 | none | none |  | cell mediated |  |  | 0 |  | 138.6 | 0.049 | −17.0 |  |  | normal | i.v. |  |  | Rapamycin | none | 449ng/ml | 0.69%
| emulsion | mixing fish oil | 0 |  | none | none |  | cell mediated |  |  | 0 |  | 455.7 | 0.45 | −27.2 |  |  | normal | i.v. |  |  | Rapamycin | none | 375ng/ml | 0.46%
| emulsion | mixing fish oil | 1 | 0.3 | none | none |  | cell mediated |  |  | 0 |  | 870.2 | 0.21 | −24.3 |  |  | normal | i.v. |  |  | Rapamycin | none | 139ng/ml | 0.64%
| free drug |  | 0 |  | none | none |  | cell mediated |  |  | 0 | [6 empty] | normal | i.v. |  |  | Rapamycin | none | 825ng/ml | 0.94%
3304 | polymer-based nanoparticles | PVA/PEG | 1 |  | none | antibody | anti-VCAM-1 antibody | others | others | VCAM1 | 0 |  | 200 |  |  |  |  | others | i.v. |  |  | tritium | none |  | 1.681% |  | 4.272727
| polymer-based nanoparticles | PVA/PEG | 1 |  | none | none |  | passive transport |  |  | 0 |  | 200 |  |  |  |  | others | i.v. |  |  | tritium | none |  | 0.3935%
| polymer-based nanoparticles | PVA/PEG | 1 |  | none | antibody | anti-VCAM-1 antibody | others | others | VCAM1 | 0 | [6 empty] | others | i.v. |  |  | tritium | none |  | 1.807% |  | 4.391304348
| polymer-based nanoparticles | PVA/PEG | 1 |  | none | none |  | passive transport |  |  | 0 | [6 empty] | others | i.v. |  |  | tritium | none |  | 0.4114%
3308 | free drug |  | 0 |  | none | none |  | passive transport |  |  | 0 | [6 empty] | normal | i.n. |  |  | bevacizumab | none | 1900ng | 1.9% | 1
| polymer-based nanoparticles | PLGA | 0 |  | none | none |  | passive transport |  |  | 0 |  | 185 | 0.056 |  | 82.47 |  | normal | i.n. |  |  | bevacizumab | none | 3540ng | 3.54% | 1.863158
3313 | polymer-based nanoparticles | poly(methacrylic acid)-polysorbate 80-grafted starch | 0 |  | none | none |  | passive transport |  |  | 0 |  | 138 | 0.22 | -42.3 |  |  | brain tumor | i.v. |  |  | HiLyte Fluor 750 (HF 750) | none
| polymer-based nanoparticles | poly(methacrylic acid)-polysorbate 80-grafted starch | 0 |  | none | peptide | iRGD | receptor mediated | others | αvβ3 and αvβ5 | 0 |  | 126 | 0.2 | -43.6 |  |  | brain tumor | i.v. |  |  | HiLyte Fluor 750 (HF 750) | none |  |  |  | 2.636363636
3356 | polymer-based nanoparticles | mPEG-PCL | 1 |  | none | none |  | passive transport |  |  | 0 |  | 107.15 | 0.22 | 0.79 |  |  | Alzheimer's disease | p.o. |  |  | Donepezil hydrochloride (DNP) | none | 97.02ug | 7.762% | 0.77 | 1
| polymer-based nanoparticles | mPEG-PCL | 1 |  | none | peptide | amyloid beta | transporter mediated | others | ApoE3 | 0 |  | 124.26 | 0.17 | -6.97 |  |  | Alzheimer's disease | p.o. |  |  | Donepezil hydrochloride (DNP) | none | 150.01ug | 12% | 1.19 | 1.55
| polymer-based nanoparticles | mPEG-PCL | 1 |  | polysorbate 80 | peptide | amyloid beta | transporter mediated | others | ApoE3 | 0 |  | 137.65 | 0.19 | -2.08 |  |  | Alzheimer's disease | p.o. |  |  | Donepezil hydrochloride (DNP) | none | 272.72ug | 21.82% | 2.17 | 2.81
| free drug | [16 empty] | Alzheimer's disease | p.o. |  |  | Donepezil hydrochloride (DNP) | none | 125.68ug | 10.05% | 1
3393 | free drug |  | 0 |  | none | none |  | passive transport |  |  | 0 | [6 empty] | normal | i.v. |  |  | Memantine | none | 5.85 ng | 0.002925% | 1
| polymer-based nanoparticles | PAMAM | 0 |  | none | none |  | passive transport |  |  | 0 |  | 11.54 | 0.19 | 19.21 |  |  | normal | i.v. |  |  | Memantine | none | 13.176 ng | 0.006588% | 2.25230769
| polymer-based nanoparticles | PAMAM | 0 |  | none | peptide | lactoferrin | receptor mediated | transferrin receptor | transferrin receptor | 0 |  | 131.72 | 0.16 | 20.13 |  |  | normal | i.v. |  |  | Memantine | none | 74.628 ng | 0.03731% | 12.7569231 | 5.66393443
3415 | free drug | [9 empty] | 0 | [6 empty] | normal | i.v. |  |  | siRNR | none |  | 1.23% | 1
| others |  | 0 |  | none | peptide | 15-amino acid peptide GYRPVHNIRGHWAPG (GYR peptide) | receptor mediated | transferrin receptor | transferrin receptor | 0 |  | 169 |  | 1.55 |  |  | normal | i.v. |  |  | siRNR | none |  | 2.46% | 2
3429 | others | SPION | 1 |  | none | folic acid | folic acid (FA) | receptor mediated | others | folate receptor | 0 |  | 58.61 | 0.25 | -29.85 | 61 | 6.85 | brain tumor | i.v. |  |  | Temozolomide (TMZ) | magnectic field | 11.78 ug/g tumor |  |  | 1.76083707
| others | SPION | 1 |  | none | folic acid | folic acid (FA) | receptor mediated | others | folate receptor | 0 |  | 58.61 | 0.25 | -29.85 | 61 | 6.85 | brain tumor | i.v. |  |  | Temozolomide (TMZ) | none | 6.98 ug/g tumor |  |  | 1.457203
| others | SPION | 1 |  | none | none |  | passive transport |  |  | 0 |  | 55.24 | 0.194 | -34.61 | 68 | 7.34 | brain tumor | i.v. |  |  | Temozolomide (TMZ) | magnectic field | 6.69 ug/g tumor |  |  | 1
| others | SPION | 1 |  | none | none |  | passive transport |  |  | 0 |  | 55.24 | 0.194 | -34.61 | 68 | 7.34 | brain tumor | i.v. |  |  | Temozolomide (TMZ) | none | 4.79 ug/g tumor |  |  | 1
3450 | polymer-based nanoparticles | PLGA | 0 |  | none | peptide | specific peptide against Tf receptor | receptor mediated | transferrin receptor | transferrin receptor | 0 |  | 216.3 | 0.067 | -19.6 |  |  | normal | i.n. |  |  | Venlafaxine | none | 2.01% fluorescence
| polymer-based nanoparticles | PLGA | 0 |  | none | peptide | transferrin | receptor mediated | transferrin receptor | transferrin receptor | 0 |  | 218.6 | 0.078 | -19.5 |  |  | normal | i.n. |  |  | Venlafaxine | none | 4.19% fluorescence
| polymer-based nanoparticles | PLGA | 0 |  | none | none |  | passive transport |  |  | 0 |  | 206.3 | 0.041 | -26.5 |  |  | normal | i.n. |  |  | Venlafaxine | none | 25.97% fluorescence
3457 | polymer-based nanoparticles | Trimethyl Chitosan Hydrogel | 0 |  | none | none |  | passive transport |  |  | 0 |  | 204 | 0.25 | 27 | 80 |  | normal | i.n. |  |  | D-9-progesterone | none | 0.854ug | 4.27%
3458 | others | Iron Oxide | 0 |  | none | none |  | passive transport |  |  | 0 |  | 33 |  |  |  |  | normal | i.v. |  |  | none | none | 8.074ug | 1.346%
3444 | liposome | PEG2000-DSPE | 1 |  | none | non-antibody protein | transferrin | receptor mediated | transferrin receptor | transferrin receptor | 0 |  | 177.45 | 0.212 | -6.5 | 65.32 |  | normal | i.v. |  |  | DOX | none | 2.2818 |  | 8.3
| liposome | PEG2000-DSPE | 1 |  | none | cell-penetrating peptide | TAT | absorption mediated |  |  | 0 |  | 173.6 | 0.259 | 20.35 | 66.91 |  | normal | i.v. |  |  | DOX | none | 2.0344 |  | 7.4
| liposome | PEG2000-DSPE | 1 |  | none | cell-penetrating peptide | QLPVM | absorption mediated |  |  | 0 |  | 171.9 | 0.197 | 19.27 | 65.06 |  | normal | i.v. |  |  | DOX | none | 2.0893 |  | 7.6
| liposome | PEG2000-DSPE | 1 |  | none | [5 empty] | 0 |  | 174.9 | 0.254 | 15.03 | 65.72 |  | normal | i.v. |  |  | DOX | none | 4.2062 |  | 15.3
| liposome | PEG2000-DSPE | 1 |  | none | [5 empty] | 0 |  | 175.57 | 0.246 | 14.87 | 66.47 |  | normal | i.v. |  |  | DOX | none | 4.0687 |  | 14.8
| liposome | PEG2000-DSPE | 1 |  | none | [5 empty] | 0 |  | 174.45 | 0.173 | 5.85 | 64.8 |  | normal | i.v. |  |  | DOX | none | 0.6323 |  | 2.3
| free drug |  |  |  | none | [5 empty] | 0 | [6 empty] | normal | i.v. |  |  | DOX | none | 0.2749 |  | 1
| liposome | PEG2000-DSPE | 1 |  | none | non-antibody protein | transferrin | receptor mediated | transferrin receptor | transferrin receptor | 0 |  | 177.45 | 0.212 | -6.5 | 53.84 |  | normal | i.v. |  |  | erlotinib | none | 2.8531 |  | 1.76
| liposome | PEG2000-DSPE | 1 |  | none | cell-penetrating peptide | TAT | absorption mediated |  |  | 0 |  | 173.6 | 0.259 | 20.35 | 52.67 |  | normal | i.v. |  |  | erlotinib | none | 1.8741 |  | 1.16
| liposome | PEG2000-DSPE | 1 |  | none | cell-penetrating peptide | QLPVM | absorption mediated |  |  | 0 |  | 171.9 | 0.197 | 19.27 | 51.28 |  | normal | i.v. |  |  | erlotinib | none | 1.7063 |  | 1.05
| liposome | PEG2000-DSPE | 1 |  | none | [5 empty] | 0 |  | 174.9 | 0.254 | 15.03 | 54.61 |  | normal | i.v. |  |  | erlotinib | none | 4.5874 |  | 2.83
| liposome | PEG2000-DSPE | 1 |  | none | [5 empty] | 0 |  | 175.57 | 0.246 | 14.87 | 53.37 |  | normal | i.v. |  |  | erlotinib | none | 4.5315 |  | 2.79
| liposome | PEG2000-DSPE | 1 |  | none | [5 empty] | 0 |  | 174.45 | 0.173 | 5.85 | 53.79 |  | normal | i.v. |  |  | erlotinib | none | 1.7622 |  | 1.09
| free drug | [9 empty] | 0 | [6 empty] | normal | i.v. |  |  | erlotinib | none | 1.6224 |  | 1
3531 | liposome | SPC | 1 | 0.4 | none | peptide | rabies virus glycoprotein-derived peptide | receptor mediated |  |  | 0 | [6 empty] | others | i.v. |  |  | Ruthenium Complex | none |  |  |  | 1.71
3557 | extracellular vesicles |  | 0 |  | none | none |  | passive transport |  |  | 0 | [6 empty] | normal | i.v. |  |  | DiR | none |  |  | 1.603718744
3633 | polymer-based nanoparticles |  | 1 |  | none | none | none | passive transport |  |  | 0 |  | 182.3 | 0.217 | -7.31 | 96.4 |  | normal | i.v. |  |  | docetaxel | none | 218.03 ng | 0.11%
3637 | polymer-based nanoparticles | PEG-PLA | 1 |  | none | none |  | passive transport |  |  | 0 | [6 empty] | Alzheimer's disease | i.n. |  |  | DiR | none |  |  |  | 1
| polymer-based nanoparticles | PEG-PLA | 1 |  | none | others | Wheat germ agglutinin | absorption mediated | others | oligosaccharides | 0 |  | 191 | 0.25 |  | 75.6 |  | Alzheimer's disease | i.n. |  |  | DiR | none |  |  |  | 1.21
3670 | polymer-based nanoparticles | PEG-b-PCL | 1 | 31.7 | none | peptide | Angiopep-2 | transporter mediated | low density liproprotein-related receptor | low-density lipoprotein receptor-related protein (LRP) | 0 |  | 42 |  |  | 73.6 | 12.8 | normal | i.v. |  |  | DiR | none | 986.5 |  |  | 2.18
| polymer-based nanoparticles | PEG-b-PCL | 1 | 31.7 | none | none |  | passive transport |  |  | 0 |  | 22.2 |  |  | 74.1 | 12.9 | normal | i.v. |  |  | DiR | none | 452.8
3679 | others |  | 0 |  | none | peptide | Angiopep-2 | transporter mediated | low density liproprotein-related receptor | low-density lipoprotein receptor-related protein (LRP) | 0 |  | 120 |  |  |  |  | brain tumor | i.p. |  |  | Camptothecin (CPT) | none | 193.99
3678 | magnetic nanoparticles | Fe2O3 | 1 |  | none | none |  | passive transport |  |  | 0 |  | 10.09 |  | -28 |  |  | brain tumor | i.v. |  |  | Fe | none | 8532 ng | 8.532% |  | 1
| magnetic nanoparticles | Fe2O3 | 1 |  | none | peptide | Angiopep-2 (ANG, TFFYGGSRGKRNNFKTEEY | receptor mediated | low density lipoprotein-related receptor | lipoprotein receptor-related protein | 0 |  | 14.6 |  | -46.1 |  |  | brain tumor | i.v. |  |  | Fe | none | 9072 ng | 9.072% |  | 1.06329114
| magnetic nanoparticles | Fe2O3 | 1 |  | none | none |  | passive transport |  |  | 0 |  | 10.09 |  | -28 |  |  | brain tumor | i.v. |  |  | Fe | none | 56.8 ug/g |  |  | 1
| magnetic nanoparticles | Fe2O3 | 1 |  | none | peptide | Angiopep-2 (ANG, TFFYGGSRGKRNNFKTEEY | receptor mediated | low density lipoprotein-related receptor | lipoprotein receptor-related protein | 0 |  | 14.6 |  | -46.1 |  |  | brain tumor | i.v. |  |  | Fe | none | 28.4ug/g |  |  | 2.1
3691 | others | Vitamin C/methionine/sodium thiosulfate | 0 |  | none | none |  | passive transport |  |  | 0 |  | 53 |  |  |  |  | normal | i.v. |  |  | ruthenium | none |  |  |  | 1
| others | Vitamin C/methionine/sodium thiosulfate/poly-α-cyanoacrylate/Triton-100 | 0 |  | none | none |  | passive transport |  |  | 0 |  | 2100 |  |  |  |  | normal | i.v. |  |  | ruthenium | none |  |  |  | 1
| others | Vitamin C/methionine/sodium thiosulfate/poly-α-cyanoacrylate/riton-100 | 0 |  | none | none |  | passive transport |  |  | 0 |  | 2100 |  |  |  |  | normal | i.v. |  |  | ruthenium | ultra sound |  |  |  | 16.547619
3685 | polymer-based nanoparticles | PLGA | 0 |  | none | peptide | RGD | receptor mediated | others | αvβ3 receptor | 1 | Glucose | 192.2 | 0.189 |  | 52.2 | 3.2 | brain tumor | i.v. |  |  | DOX | none | 2.4876 |  |  | 0.8333389
| polymer-based nanoparticles | PLGA | 0 |  | none | none |  |  |  |  | 1 | Glucose | 182.2 | 0.147 |  | 75.3 | 4.9 | brain tumor | i.v. |  |  | DOX | none | 2.9851 |  |  | 1
| polymer-based nanoparticles | PLGA | 0 |  | none | peptide | RGD | receptor mediated | others | αvβ3 receptor | 1 | Glucose | 192.2 | 0.189 |  | 52.2 | 3.2 | brain tumor | i.n. |  |  | DOX | none | 42.0398 |  |  | 2.036141
| polymer-based nanoparticles | PLGA | 0 |  | none | none |  |  |  |  | 1 | Glucose | 182.2 | 0.147 |  | 75.3 | 4.9 | brain tumor | i.n. |  |  | DOX | none | 20.6468 |  |  | 1
3687 | polymer-based nanoparticles | PEG-b-PCL | 1 |  | none | peptide | Angiopep-2 | receptor mediated | low density lipoprotein-related receptor | LRP | 0 | 0 | 20.6 |  |  |  |  | normal | i.v. |  |  | DIR | none | 988.8268 |  | 6.56 | 2.185185
| polymer-based nanoparticles | PEG-b-PCL | 1 | [9 empty] | 17.9 |  |  |  |  | normal | i.v. |  |  | DIR | none | 452.514 |  | 3 | 1
3712 | free drug | PC | 0 |  | none | none |  | passive transport |  |  | 0 | [6 empty] | brain tumor | i.v. |  |  | Doxorubicin | ultrasound | 0.244μg/ml |  | 1
| liposome | PC | 0 |  | none | none |  | passive transport |  |  | 0 | [6 empty] | brain tumor | i.v. |  |  | Doxorubicin | none | 0.357μg/ml |  | 1.463115
| liposome | PC | 0 |  | none | none |  | passive transport |  |  | 0 | [6 empty] | brain tumor | i.v. |  |  | Doxorubicin | ultrasound | 0.550μg/ml |  | 2.25
3720 | free drug |  | 0 |  | none | none |  |  |  |  | 0 | [6 empty] | normal | i.v. |  |  | pacli-taxel | none | 39.24ng
| others | Chitosan oligosaccharide | 0 |  | none | none |  | passive transport |  |  | 0 |  | 41.1 |  |  | 78.84 | 0.0729 | normal | i.v. |  |  |  | none | 39.78ng
|  | Chitosan oligosaccharide | 0 |  | none | peptide | angiopep-2 | receptor mediated | low density lipoprotein-related receptor | LRP1 | 0 |  | 73.7 |  | 18.2 |  |  | normal | i.v. |  |  |  | none | 21.42ng
3761 | polymer-based nanoparticles | PLGA | 0 |  |  |  |  | passive transport |  |  |  |  | 97.36 | 0.263 | -17.98 | 82.49 | 5.09 | normal | i.n. |  |  | thymoquinone (THQ) | none | 802.8ng | 0.4014% | 14.97
| free drug | PLGA | 0 |  |  |  |  | passive transport | [9 empty] | normal | i.n. |  |  |  | none | 53.64ng | 0.0268% | 1
| inorganic nanoparticles | PLGA | 0 |  | none | none |  | passive transport | [9 empty] | normal | i.v. |  |  |  | none | 194.4ng | 0.0972% | 5.43
| free drug | PLGA | 0 |  |  |  |  | passive transport | [9 empty] | normal | i.v. |  |  |  | none | 35.82ng | 0.0179% | 1
3.251 | liposome | DOPE/DOTAP | 0 |  | none | peptide | transferrin | receptor mediated | transferrin receptor | transferrin receptor | 0 |  | 130.6 | 0.147 | 22.5 | 83.6 |  | normal | i.v. |  |  | lissamine rhodamine-phosphatidylethanolamine | none |  |  |  | 1.47
[13 empty] | 132.1 | 0.143 | 33.2 | 86.1 |  | normal | i.v. |  |  | lissamine rhodamine-phosphatidylethanolamine | none
3769 | magnetic nanoparticles | PLGA/SPION | 0 |  | none | none |  | passive transport |  |  |  |  | 87.56 | 0.641 | −9.14 |  |  | brain tumor | i.v. |  |  | radiosensitizers IUdR | magnetic field | 10.45μg/g | 0.31% |  | 1.17
[22 empty] | radiosensitizers IUdR |  | 8.96μg/g | 0.27%
3770 | micelle | MA4-PEG-CA8/CBA4-PEG-CA8 | 0 |  | none | none | maltobionic acid | transporter mediated | others | GLUT1 | 0 |  | 140.2 | 0.201 |  | 90 |  | brain tumor | i.v. |  |  | Cy 7.5 | none |  |  | 4.06
[26 empty] | 1.11 | 3.67
[26 empty] | 0.97 | 4.19
[26 empty] | 0.985 | 4.12
3783 | liposome | SPC/cholesterol/DSPE-PEG2000-OMe/DSPE-PEG2000-R6dGR | 1 | 5 | none | peptide | R6dGR | receptor mediated | others | αvβ3 | 0 |  | 100 |  |  |  |  | brain tumor | i.v. |  |  | PPR/ p DNA-cy5 | none |  |  | 2.304
3788 | free drug | catechin hydrate | 0 |  | none | none |  | passive transport |  |  | 0 | [6 empty] | normal | i.n. |  |  | catechin hydrate | none | 282.5316ng | 0.1413% | 1
| free drug | catechin hydrate | 0 |  | none | none |  | passive transport |  |  | 0 | [6 empty] | normal | i.v. |  |  | catechin hydrate | none | 145.8228ng | 0.0729% | 1
| polymer-based nanoparticles | catechin hydrate/PVA/PLGA | 0 |  | none | none |  | passive transport |  |  | 0 |  | 93.69 | 0.104 | -12.39 |  |  | normal | i.n. |  |  | catechin hydrate | none | 2251.139ng | 1.126% | 7.967742
| polymer-based nanoparticles | catechin hydrate/PVA/PLGA/chitosan | 0 |  | chitosan | none |  | passive transport |  |  | 0 |  | 106.31 | 0.239 | 21.64 | 80.36 | 0.0598 | normal | i.n. |  |  | catechin hydrate | none | 3618.228ng | 1.809% | 12.80645 | 1.607287449
| polymer-based nanoparticles | catechin hydrate/PVA/PLGA | 0 |  | none | none |  | passive transport |  |  | 0 |  | 93.69 | 0.104 | -12.39 |  |  | normal | i.v. |  |  | catechin hydrate | none | 346.3291ng | 0.1732% | 2.375
| polymer-based nanoparticles | catechin hydrate/PVA/PLGA/chitosan | 0 |  | chitosan | none |  | passive transport |  |  | 0 |  | 106.31 | 0.239 | 21.64 | 80.36 | 0.0598 | normal | i.v. |  |  | catechin hydrate | none | 455.6962ng | 0.2278% | 3.125 | 1.315789474
3798 | liposome | COATSOME NC-50/stearyl cyclic SLS derivative (SLS-STR peptide)/cholesterol | 0 |  | none | peptide | stearyl cyclic SLS derivative (SLS-STR peptide) | receptor mediated |  |  | 0 |  | 150 |  |  |  |  | normal | i.v. |  |  | DiO | none | 95.0670504ng | 2.156%
3813
3869 | cationic liposome | DSPE-PEG2000 | 1 |  | none | none |  | transcytosis |  |  | 0 |  | 67.1 |  | 8.7 |  |  | brain tumor | i.v. |  |  | NIR-dye | none | 15840ng | 39.6%
| cationic liposome | DSPE-PEG2000 | 1 |  | none | none |  | transcytosis |  |  | 0 |  | 60.2 |  | 13 |  |  | brain tumor | i.v. |  |  | NIR-dye | none | 20160ng | 50.4%
| cationic liposome | DSPE-PEG2000 | 1 |  | none | none |  | transcytosis |  |  | 0 |  | 64.6 |  | 14.6 |  |  | brain tumor | i.v. |  |  | NIR-dye | none | 14256ng | 35.64%
3835 | inorganic nanoparticles | phospholipin 90G/propylene glycol/vitamin E | 0 |  | none | none |  | passive transport |  |  | 0 |  | 209.7 | 0.366 |  |  |  | normal | i.n. |  |  | Tramadol | none | 3474.9ng | 2.482% | 6.79
| free drug |  |  |  | none | none |  | passive transport |  |  | 0 | [6 empty] | normal | p.o. |  |  | Tramadol | none | 511.92ng | 0.3657% | 1
3877 | dendrimer | PAMAM（G5） | 0 |  | none | none |  | passive transport |  |  | 0 |  | 6.4 |  | 25.9 |  |  | brain tumor | i.v. |  |  | Arsenic trioxide | none | 29808pg | 0.9936%
| dendrimer | PAMAM（G5） | 0 |  | none | peptide | iRGD | receptor mediated | others | αvβ3 | 0 |  | 21.8 |  | 23.5 |  |  | brain tumor | i.v. |  |  | Arsenic trioxide | none | 57780pg | 1.926%
| dendrimer | PAMAM（G5） | 0 |  | none | peptide | TGN peptide (TGNYKALHPHNG) | receptor mediated | others |  | 0 |  | 24.3 |  | 24.3 |  |  | brain tumor | i.v. |  |  | Arsenic trioxide | none | 74952pg | 2.498%
| dendrimer | PAMAM（G5） | 0 |  | none | peptide | iRGD and TGN | receptor mediated | others | αvβ3 | 0 |  | 27.4 |  | 17.6 |  |  | brain tumor | i.v. |  |  | Arsenic trioxide | none | 83052pg | 2.768%
3887 | free drug | [9 empty] | 0 | [6 empty] | brain tumor | i.n. |  |  | Levofloxacin | none | 16.26ng | 0.0081% | 1
| solid lipid nanoparticles | Compritol 888 ATO/Stearic acid | 0 |  | none | none |  | passive transport |  |  | 0 | [6 empty] | brain tumor | i.n. |  |  | Levofloxacin | none | 189.126ng | 0.0946% | 11.67901
| free drug | [9 empty] | 0 | [6 empty] | brain tumor | i.n. |  |  | Doxycycline | none | 48.654ng | 0.0348% | 1
| solid lipid nanoparticles | Compritol 888 ATO/Stearic acid | 0 |  | none | none |  | passive transport |  |  | 0 | [6 empty] | brain tumor | i.n. |  |  | Doxycycline | none | 113.44ng | 0.081% | 2.327586
3890 | free drug | [9 empty] | 0 | [6 empty] | Alzheimer's disease | i.n. |  |  | memantine | none |  | 0.8352% | 1
| emulsion | Labrasol | 0 |  | none | none |  | passive transport |  |  | 0 |  | 11 | 0.08 | -19.6 |  |  | Alzheimer's disease | i.n. |  |  | memantine | none |  | 1.296% | 1.551724
| emulsion | Labrasol | 0 |  | none | none |  | passive transport |  |  | 0 |  | 11 | 0.08 | -19.6 |  |  | Alzheimer's disease | i.g. |  |  | memantine | none |  | 0.2016%
| emulsion | Labrasol | 0 |  | none | none |  | passive transport |  |  | 0 |  | 11 | 0.08 | -19.6 |  |  | Alzheimer's disease | i.v. |  |  | memantine | none |  | 0.6228%
3892 | liposome | DOPC/CH/L-α-phosphatidic acid | 0 |  | none | none |  | passive transport |  |  | 0 | [6 empty] | Parkinson's disease | i.p. |  |  | dopamine | none
| liposome | DOPC/CH/L-α-phosphatidic acid | 0 |  | none | non-antibody protein | amyloid precursor protein | receptor mediated |  |  | 0 |  | 100 |  | -27 |  |  | Parkinson's disease | i.p. | 0.5 |  | dopamine | none |  |  |  | 11.2
3894 | polymer-based nanoparticles | poly(ethylene glycol)-block-poly(2-methyl-2-benzoxycarbonyl-propylene carbonate) | 1 | 100 | none | none |  | passive transport |  |  | 0 | [6 empty] | brain tumor | i.v. |  |  | BRD4 inhibitor JQ1 | none |  | 0.016%
| polymer-based nanoparticles | poly(ethylene glycol)-block-poly(2-methyl-2-benzoxycarbonyl-propylene carbonate) | 1 | 100 | none | peptide | ApoE mimetic peptide | receptor mediated | low density lipoprotein-related receptor | very low-density lipoprotein (VLDL) receptor | 0 | [6 empty] | brain tumor | i.v. |  |  | BRD4 inhibitor JQ1 | none |  | 0.05% |  | 3.125
3895 | polymer-based nanoparticles | PEG-polycaprolactone | 1 |  | none | none |  | passive transport |  |  | 0 |  | 72.6 |  | 5.98 | 85.7 |  | brain tumor | i.n. |  |  | coumarin | none | 772.6
| polymer-based nanoparticles | PEG-polycaprolactone | 1 |  | none | peptide | Bombesin peptide (GQWAVGHLM) | receptor mediated | others | gastrin-releasing peptide receptor (GRPR) | 0 |  | 68.1 |  | 6.74 | 73.3 |  | brain tumor | i.n. |  |  | coumarin | none | 428.6 |  |  | 0.5547502
3904 | emulsion | isopropyl myristate/ethyl oleate | 0 |  | none | none |  | passive transport |  |  | 0 |  | 45.52 |  | -21.28 |  |  | normal | p.o. |  |  | Stiripentol | none | 3.5616ug | 0.4452% | 2.32253016
| free drug |  |  |  | none | none |  | passive transport |  |  | 0 | [6 empty] | normal | p.o. |  |  | Stiripentol | none | 1.5335ug | 0.1917% | 1
3907 | liposome | bovine serum albumin-poly(ε-caprolactone | 0 |  | none | none |  | passive transport |  |  | 0 |  | 180 | 0.164 | -38.7 |  |  | brain tumor | i.t. |  |  | doxorubicin | none |  | 39.3% | 2.46
| free drug |  |  |  | none | none |  | passive transport |  |  | 0 | [6 empty] | brain tumor | i.t. |  |  | doxorubicin | none |  | 16% | 1
3926 | liposome | DSPC/DSPE-mPEG2000/DOPC | 1 |  | none | none |  | passive transport |  |  | 0 |  | 134.31 | 0.105 |  |  |  | brain tumor | i.v. |  |  | DiR | none |  |  |  | 1
| liposome | DSPC/DSPE-mPEG2000/DOPC | 1 |  | none | peptide | angiopep-2 | receptor mediated | low density lipoprotein-related receptor | low density lipoprotein-related receptor | 0 |  | 143.74 | 0.104 |  |  |  | brain tumor | i.v. |  |  | DiR | none |  |  |  | 2.4893617
| liposome | DSPC/DSPE-mPEG2000/DOPC | 1 |  | none | none |  | passive transport |  |  | 0 |  | 134.31 | 0.105 |  |  |  | brain tumor | i.v. |  |  | DiR | ultrasound |  |  |  | 3.87234043
| liposome | DSPC/DSPE-mPEG2000/DOPC | 1 |  | none | peptide | angiopep-2 | receptor mediated | low density lipoprotein-related receptor | low density lipoprotein-related receptor | 0 |  | 143.74 | 0.104 |  |  |  | brain tumor | i.v. |  |  | DiR | ultrasound |  |  |  | 5
3934 | liposome | DOPE/DOTAP/Cholesterol | 1 |  | none | cell-penetrating peptide | R9F2 | absorption mediated |  |  | 0 |  | 164.2 |  | 31.4 | [6 empty] | DiR | none |  | 0.8604%
| liposome | DOPE/DOTAP/Cholesterol | 1 |  | none | cell-penetrating peptide+transferrin | R9F2+transferrin | receptor mediated | transferrin receptor | transferrin receptor | 0 |  | 159.7 |  | 27.3 | [6 empty] | DiR | none |  | 2.326%
3923 | others | PEG-PLL | 1 |  | none | glycosol | Glucose | transporter mediated | hexose transporter | GLUT | 1 | Glucose | 45 | 0.15 |  | 58.78 |  | Alzheimer's disease | i.v. | 25 |  | 3D6-Fab | none | 2.93% |  |  | 17.23529
| others | PEG-PLL | 1 |  | none | none |  | passive transport |  |  |  |  | 45 | 0.15 |  |  |  | Alzheimer's disease | i.v. |  |  | 3D6-Fab | none | 0.17% |  |  | 1
| others | PEG-PLL | 1 |  | none | none |  | passive transport | [9 empty] | Alzheimer's disease | i.v. |  |  | 3D6-Fab | none | 0.07%
| others | PEG-PLL | 1 |  | none | none |  | passive transport | [9 empty] | Alzheimer's disease | i.v. |  |  | 3D6-Cit-Fab | none | 0.05%
3927 | liposome | DSPE-PEG2000-Amine/Cholesterol/DOPE | 1 |  | none | peptide | RGDK | receptor mediated | others | αvβ3/αvβ35 | 0 |  | 136.6 | 0.236 | -7.2 |  |  | brain tumor | i.v. |  |  | WP1066/NIR dye | none
| liposome | DSPE-PEG2000-Amine/Cholesterol/DOPE | 1 |  | none | peptide | RGEK | passive transport |  |  | 0 |  | 157 | 0.202 | -15.5 |  |  | brain tumor | i.v. |  |  | WP1066/NIR dye | none
3938 | liposome | DOPE/DOTAP/Cholesterol | 1 |  | none | non-antibody protein | transferrin | receptor mediated | transferrin receptor | transferrin receptor | 0 |  | 168.7 |  | 25 | 80 |  | normal | i.v. |  |  | pDNA | none | 6.6%
| liposome | DOPE/DOTAP/Cholesterol | 1 |  | none | cell-penetrating peptide | R9F2 | absorption mediated |  |  | 0 |  | 164.2 |  | 30.4 | 80 |  | normal | i.v. |  |  | pDNA | none | 2.5%
3949 | free drug |  | 0 |  | none | none |  | passive transport |  |  | 0 | [6 empty] | normal | p.o. |  |  | Topiramate | none | 22.6μg | 5.6% | 100%
| emulsion | capmul MCM C8 | 0 |  | none | none |  | passive transport |  |  | 0 |  | 4.73 |  | 10.74 |  | 0.047 | normal | p.o. |  |  | Topiramate | none | 36.1μg | 9.025% | 1.611607
| free drug |  | 0 |  | none | none |  | passive transport |  |  | 0 | [6 empty] | normal | i.n. |  |  | Topiramate | none | 24.7μg | 6.175% | 1
| emulsion | capmul MCM C8 | 0 |  | none | none |  | passive transport |  |  | 0 |  | 4.73 |  | 10.74 |  | 0.047 | normal | i.n. |  |  | Topiramate | none | 34.4μg | 8.6% | 1.392713
3951 | emulsion | Labrafac PG 8/Labrafac WL-1349/Peceol/Maisine | 0 |  | none | none |  | passive transport |  |  | 0 | [6 empty] | normal | i.v. |  |  |  | none | 144ng | 0.0576%
| emulsion | Labrafac PG 8/Labrafac WL-1349/Peceol/Maisine | 0 |  | none | none |  | passive transport |  |  | 0 | [6 empty] | normal | i.n. |  |  |  | none | 414ng | 0.1656%
| emulsion | Labrafac PG 8/Labrafac WL-1349/Peceol/Maisine | 0 |  | none | none |  | passive transport |  |  | 0 |  | 21.2 | 0.355 | -14.12 |  |  | normal | i.n. |  |  |  | none | 511.8ng | 0.2047%
4019 | emulsion | ethyl oleate/Cremophor® RH 40/1,2-propanediol | 0 |  | none | none |  | passive transport |  |  | 0 |  | 45.52 | 0.076 | -21.67 |  |  | others | p.o. |  |  | stiripentol (STP) | none | 1.98ng/g |  | 2.32
4021 | free drug |  | 0 |  | none | none |  | passive transport |  |  | 0 | [6 empty] | normal | i.v. |  |  | pyridine-2-aldoxime methochloride (2-PAM) | none | 3947.586207ng | 0.7895% | 1
| cationic liposome | SPC/alkanediyl-α,ω-bis(N-hexadecyl-N-2-hydroxyethyl-N-methylammonium bromide/pyridine-2-aldoxime methochloride | 0 |  | none | none |  | passive transport |  |  | 0 |  | 115 | 0.096 | 45 | 72 | 47 | normal | i.v. |  |  | pyridine-2-aldoxime methochloride (2-PAM) | none | 8068.965517ng | 1.614% | 2.044025157
4056 | liposome | DOTAP/cholesterol/DSPE-PEG | 1 |  |  | none |  | passive transport |  |  | 0 | 0 | 148 | 0.102 | 33 |  |  | normal | i.v. |  |  | miR 603 | none | 4.78 U6?
|  | DOTAP/cholesterol/{succinyl[methoxy(polyethylene glycol)2000]} (PEG2000-Cer16) (cer-PEG) | 1 |  | none | others | {succinyl[methoxy(polyethylene glycol)2000]} (PEG2000-Cer16) (cer-PEG) | passive transport | others |  | 0 | 0 | 148 | 0.102 | 16 |  |  | normal | i.v. |  |  | miR 603 | none | 11.23 U6? |  |  | 2.34
4110 | solid lipid nanoparticles | GYNASAN 114/glycerol/Lipoid S75 | 1 |  | none | none |  | passive transport |  |  | 0 |  | 80 | 0.26 | -55 | 70 |  | normal | i.v. |  |  | pralidoxime chloride | none | 1760 ng | 1.76%
4111 | others | stearic acid/SPC/PLGA | 1 |  | none | none |  | passive transport |  |  | 0 |  | 362.2 | 0.39 |  |  |  | normal | i.v. |  |  | DiR | none |  | 0.96%
4116 | free drug |  | 0 |  | none | none |  | passive transport |  |  | 0 | [6 empty] | normal | i.n. |  |  | alendronate | none |  |  | 1
| polymer-based nanoparticles | chitosan/sodium tripolyphosphate | 0 |  | none | none |  | passive transport |  |  | 0 |  | 173.66 | 0.49 | 22 | 72.46 |  | normal | i.n. |  |  | alendronate | none |  |  | 4.57
4122 | solid lipid nanoparticles | glycerol monostearate | 0 |  | none | none |  | passive transport |  |  | 0 |  | 121.38 | 0.077 | -29.55 | 83.17 |  | Alzheimer's disease | i.v. |  |  | DiR | none |  |  |  | 1
| solid lipid nanoparticles | glycerol monostearate | 1 | 5 | none | others | DSPE-PEG-triphenylphosphine (TPP) | absorption mediated |  |  | 0 |  | 122.51 | 0.132 | 24.64 | 82.48 |  | Alzheimer's disease | i.v. | 5 |  | DiR | none |  |  |  | 1.54
| solid lipid nanoparticles | glycerol monostearate | 1 | 7.5 | none | peptide | DSPE-PEG-RVG29 peptide | receptor mediated |  |  | 0 |  | 124.23 | 0.101 | -32.27 | 81.76 |  | Alzheimer's disease | i.v. | 7.5 |  | DiR | none |  |  |  | 7.67
| solid lipid nanoparticles | glycerol monostearate | 1 | 12.5 | none | others | DSPE-PEG-triphenylphosphine (TPP)+DSPE-PEG-RVG29 peptide | receptor mediated |  |  | 0 |  | 123.19 | 0.167 | 19.13 | 82.31 |  | Alzheimer's disease | i.v. | 12.5 |  | DiR | none |  |  |  | 8.19
4142 | gold nanoparticles | Au | 0 |  | none | none |  | transporter mediated | transferrin receptor | transferrin receptor 1 | 0 |  | 13.17 |  |  |  |  | brain tumor | i.v. |  |  | C6 | none | 307.88ug |  | 4.61
| free drug |  |  |  | none | none |  | passive transport |  |  | 0 | [6 empty] | brain tumor | i.v. |  |  | C6 | none | 66.83ug |  | 1
4152 | liposome | HSPC/PEG-PE/Cholesterol | 1 | 5 | none | none |  | passive transport |  |  | 0 |  | 85.1 | 0.059 | -5.61 |  |  | brain tumor | convention-enhanced delivery (CED) |  |  | DiR | none | 17.045
| liposome | HSPC/PEG-PE/Cholesterol/DOTAP | 1 | 3.85 | none | none |  | passive transport |  |  | 0 |  | 80.8 | 0.076 | 8.9 |  |  | brain tumor | convention-enhanced delivery (CED) |  |  | DiR | none | 626.425
| liposome | HSPC/PEG-PE/Cholesterol/DOTAP | 1 | 3.85 | none | none |  | passive transport |  |  | 0 |  | 83.6 | 0.091 | 13.9 |  |  | brain tumor | convention-enhanced delivery (CED) |  |  | DiR | none | 1078.125
| liposome | HSPC/DOTAP | 0 |  | none | none |  | passive transport |  |  | 0 |  | 73.9 | 0.094 | 52.7 |  |  | brain tumor | convention-enhanced delivery (CED) |  |  | DiR | none | 187.5
4153 | polymer-based nanoparticles | PLGA | 1 |  | none | none |  | passive transport |  |  | 0 | [6 empty] | stroke(ischemic stroke, hemorrhagic stroke) | i.n. |  |  | miRNA-124 | none | 11600000
| polymer-based nanoparticles | PLGA | 0 |  | none | none |  | receptor mediated | peptide | nicotinic acetylcholine receptor (nAchR) | 0 | [6 empty] | stroke(ischemic stroke, hemorrhagic stroke) | i.n. |  |  | miRNA-124 | none | 12400000
| polymer-based nanoparticles | PLGA | 1 |  | none | none |  | receptor mediated | peptide | nicotinic acetylcholine receptor (nAchR) | 0 |  | 204 |  |  | 28.2 |  | stroke(ischemic stroke, hemorrhagic stroke) | i.n. |  |  | miRNA-124 | none | 21300000 |  |  | 1.84
4161 | albumin nanoparticles | bovine serum albumin | 0 |  | none | glycosol | Chondroitin sulfate | receptor mediated | others | CD44 | 0 |  | 222.3 | 0.217 | -32.8 | 62 | 4 | normal | i.v. |  |  | Temozolomide | none | 64.8501μg/ml |  | 1.487432
| albumin nanoparticles | bovine serum albumin | 0 |  | none | [5 empty] | 0 |  | 160.6 | 0.153 | -25.3 | 71 | 10 | normal | i.v. |  |  | Temozolomide | none | 58.8556μg/ml |  | 1.349939
| free drug | [16 empty] | normal | i.v. |  |  | Temozolomide | none | 43.5987μg/ml |  | 1
4163 | others | 4-aminophenylboronic acid/methacrylic anhydride | 0 |  | none | peptide | Lactoferrin | receptor mediated | others | Lactoferrin receptor | 0 |  | 193.9 | 0.125 | -21.63 | 83.33 | 18.18 | normal | i.v. |  |  | DOX | none | 0.7714 |  | 10.01 | 11.2449
| others | 5-aminophenylboronic acid/methacrylic anhydride | 0 |  | none | [5 empty] | 0 |  | 117.1 | 0.249 | -35.77 |  |  | normal | i.v. |  |  | DOX | none | 0.0686 |  | 0.89
4182 | free drug | [20 empty] | obidoxime (LuH-6） |  | 1.8 |  | 1
| liposome | SPC/ DOPS/cholesterol/DSPE-PEG2000 | 1 | 4 | none | none |  |  |  |  | 0 |  | 135.1 | 0.092 | -32.19 |  |  | normal | i.v. |  |  | obidoxime (LuH-6） | none | 4.9 |  | 2.72
| liposome | SPC/ DOPS/cholesterol/DSPE-PEG2001 | 1 | 4 | none | peptide | transferrin receptor (TfR) aptamer | receptor mediated | transferrin receptor | transferrin receptor (TfR) | 0 |  | 138.7 | 0.066 | -31.5 | 61.4 |  | normal | i.v. |  |  | obidoxime (LuH-6） | none | 19.6 |  | 10.89 | 4
4255 | micelle | P(MeOx39-b-PBuOx25-b-PMeOx39) | 0 |  | none | [7 empty] | 41.5 | 0.03 | 3.81 | 98.36 |  | brain tumor | i.v. |  |  | vismodegib | none |  |  | 2.47
4268 | free drug |  | 0 |  | none | none |  | passive transport | [9 empty] | normal | i.n. |  |  | bexarotene | none | 7.105263158ug | 2.368% | 1
| polymer-based nanoparticles | PCL | 0 |  | none | none |  | passive transport |  |  | 0 |  | 103.5 | 0.109 | -39.9 | 67.2 |  | normal | i.n. |  |  | bexarotene | none | 9.236842ug | 3.079% | 1.594202899
| polymer-based nanoparticles | PCL-PEG | 1 | 5 | none | none |  | passive transport |  |  | 0 |  | 120.2 | 0.149 | -19.7 | 66.8 |  | normal | i.n. |  |  | bexarotene | none | 17.90526ug | 5.968% | 2.739130435 | 1.718181818
4271 | free drug |  | 0 |  | none | none |  | passive transport |  |  | 0 | [6 empty] | normal | i.v. |  |  | levetiracetam | none | 9.414226ug | 0.5867% | 1
| albumin nanoparticles | bovine serum albumin | 0 |  | none | none |  | passive transport |  |  | 0 |  | 153.7 |  | -10.08 |  |  | normal | i.v. |  |  | levetiracetam | none | 18.2636ug | 1.132% | 1.94
| albumin nanoparticles | bovine serum albumin | 0 |  | polysorbate 80 | none |  | absorption mediated |  |  | 0 | [6 empty] | normal | i.v. |  |  | levetiracetam | none | 33.32636ug | 2.06% | 3.54 | 1.824742268